## IDS-VDS Characteristic (mA-mm)
VGS (V) | VDS = 0.100 V | VDS = 0.500 V | VDS = 0.900 V
-0.75 | 0.0006592 | 0.0032167 | 0.011899
-0.74 | 0.0006255 | 0.0031012 | 0.011563
-0.73 | 0.0005852 | 0.0029873 | 0.011171
-0.72 | 0.0005581 | 0.0028413 | 0.010824
-0.71 | 0.0005328 | 0.0027238 | 0.010453
-0.7 | 0.0005048 | 0.0026376 | 0.010142
-0.69 | 0.0004785 | 0.0025091 | 0.009744
-0.68 | 0.00045606 | 0.002426 | 0.009473
-0.67 | 0.00043307 | 0.0023436 | 0.009137
-0.66 | 0.00041347 | 0.0022402 | 0.008861
-0.65 | 0.00039259 | 0.0021401 | 0.008531
-0.64 | 0.00037286 | 0.00205 | 0.008197
-0.63 | 0.00035432 | 0.0019839 | 0.007949
-0.62 | 0.00033635 | 0.0018878 | 0.007678
-0.61 | 0.00031851 | 0.0018153 | 0.007383
-0.6 | 0.00030403 | 0.0017476 | 0.007141
-0.59 | 0.0002886 | 0.0016711 | 0.006957
-0.58 | 0.00027471 | 0.0016032 | 0.006715
-0.57 | 0.00026001 | 0.0015316 | 0.006464
-0.56 | 0.00024695 | 0.0014594 | 0.006226
-0.55 | 0.00023631 | 0.0014038 | 0.006017
-0.54 | 0.00022235 | 0.0013509 | 0.005766
-0.53 | 0.00021051 | 0.0012932 | 0.005599
-0.52 | 0.00019957 | 0.0012449 | 0.005408
-0.51 | 0.00018965 | 0.0012008 | 0.005211
-0.5 | 0.00018002 | 0.0011505 | 0.005005
-0.49 | 0.00017215 | 0.0010988 | 0.0048837
-0.48 | 0.00016395 | 0.001058 | 0.0047499
-0.47 | 0.00015761 | 0.0010263 | 0.0045851
-0.46 | 0.00015296 | 0.0009893 | 0.0044754
-0.45 | 0.00015088 | 0.0009643 | 0.0043871
-0.44 | 0.00014887 | 0.0009488 | 0.0042941
-0.43 | 0.00015231 | 0.0009345 | 0.0042114
-0.42 | 0.00015756 | 0.0009477 | 0.0042135
-0.41 | 0.00016776 | 0.0009688 | 0.0042592
-0.4 | 0.00018433 | 0.0010174 | 0.0043909
-0.39 | 0.0002124 | 0.001095 | 0.0046682
-0.38 | 0.00025241 | 0.0012195 | 0.0050465
-0.37 | 0.00030858 | 0.0014001 | 0.0056569
-0.36 | 0.00039179 | 0.0016662 | 0.006618
-0.35 | 0.00050636 | 0.0020488 | 0.007951
-0.34 | 0.0007112 | 0.0025833 | 0.009884
-0.33 | 0.0009514 | 0.0033319 | 0.012584
-0.32 | 0.0012812 | 0.0044165 | 0.016523
-0.31 | 0.001737 | 0.006052 | 0.022038
-0.3 | 0.0023766 | 0.008142 | 0.029922
-0.29 | 0.003254 | 0.01104 | 0.040634
-0.28 | 0.0044636 | 0.015072 | 0.055728
-0.27 | 0.00641 | 0.020683 | 0.0771
-0.26 | 0.008778 | 0.028255 | 0.10571
-0.25 | 0.012007 | 0.038845 | 0.1457
-0.24 | 0.016487 | 0.053444 | 0.2006
-0.23 | 0.022654 | 0.07473 | 0.27535
-0.22 | 0.03102 | 0.10149 | 0.37756
-0.21 | 0.042366 | 0.13891 | 0.51128
-0.2 | 0.05828 | 0.18948 | 0.6971
-0.19 | 0.0795 | 0.25783 | 0.9504
-0.18 | 0.10843 | 0.35041 | 1.2831
-0.17 | 0.14742 | 0.47175 | 1.7232
-0.16 | 0.20024 | 0.6392 | 2.2955
-0.15 | 0.26948 | 0.8543 | 3.0303
-0.14 | 0.36568 | 1.1461 | 3.9947
-0.13 | 0.49226 | 1.5241 | 5.1946
-0.12 | 0.6634 | 2.023 | 6.738
-0.11 | 0.8869 | 2.6483 | 8.53
-0.1 | 1.1798 | 3.4679 | 10.802
-0.09 | 1.5731 | 4.5142 | 13.482
-0.08 | 2.0617 | 5.808 | 16.638
-0.07 | 2.6985 | 7.407 | 20.261
-0.06 | 3.4966 | 9.374 | 24.301
-0.05 | 4.5028 | 11.728 | 29.013
-0.04 | 5.726 | 14.514 | 34.228
-0.03 | 7.218 | 17.801 | 39.92
-0.02 | 9.025 | 21.564 | 45.971
-0.01 | 11.131 | 25.902 | 52.794
0 | 13.613 | 30.793 | 60.03
0.01 | 16.43 | 36.155 | 67.7
0.02 | 19.558 | 41.998 | 75.82
0.03 | 23.139 | 48.479 | 84.39
0.04 | 26.933 | 55.322 | 93.2
0.05 | 31.118 | 62.6 | 102.54
0.06 | 35.492 | 70.35 | 112.12
0.07 | 40.173 | 78.58 | 122.12
0.08 | 44.971 | 87.07 | 132.38
0.09 | 49.932 | 95.99 | 142.67
0.1 | 54.984 | 105.22 | 153.61
0.11 | 59.85 | 114.48 | 164.53
0.12 | 65 | 124.43 | 175.75
0.13 | 70.13 | 134.36 | 187.13
0.14 | 75.16 | 144.55 | 198.48
0.15 | 80.13 | 155.06 | 210.17
0.16 | 84.86 | 165.57 | 222.01
0.17 | 89.44 | 176.35 | 233.84
0.18 | 93.81 | 187.09 | 245.64
0.19 | 98.11 | 198.13 | 257.65
0.2 | 102.38 | 209.17 | 269.68
0.21 | 106.31 | 220.54 | 281.91
0.22 | 109.89 | 231.75 | 294.03
0.23 | 113.32 | 243.04 | 305.99
0.24 | 116.53 | 254.39 | 318.19
0.25 | 119.87 | 265.62 | 330.43
0.26 | 122.9 | 277.1 | 342.5
0.27 | 125.73 | 288.52 | 354.69
0.28 | 128.23 | 299.82 | 366.42
0.29 | 130.72 | 311.12 | 378.57
0.3 | 132.98 | 322.3 | 390.59
0.31 | 135.32 | 333.53 | 402.39
0.32 | 137.44 | 344.63 | 414.03
0.33 | 139.35 | 355.78 | 425.76
0.34 | 141.22 | 366.58 | 437.34
0.35 | 142.78 | 377.41 | 448.76
0.36 | 144.47 | 388 | 460.03
0.37 | 146.17 | 398.72 | 471.2
0.38 | 147.3 | 409.09 | 482.26
0.39 | 148.69 | 419.19 | 493.12
0.4 | 149.94 | 429.13 | 503.76
0.41 | 151.31 | 439.02 | 514.41
0.42 | 152.35 | 448.83 | 524.68
0.43 | 153.37 | 458.31 | 534.97
0.44 | 154.28 | 467.34 | 544.95
0.45 | 155.41 | 476.29 | 554.74
0.46 | 156.43 | 485.12 | 564.37
0.47 | 157.2 | 493.55 | 573.7
0.48 | 158.03 | 501.79 | 582.6
0.49 | 158.67 | 509.62 | 591.5
0.5 | 159.67 | 517.24 | 600.2

## Tranconductance (mS-mm)
VGS (V) | VDS = 0.100 V | VDS = 0.500 V | VDS = 0.900 V
-0.75 | -0.00337 | -0.01155 | -0.0336
-0.74 | -0.0037 | -0.01147 | -0.0364
-0.73 | -0.00337 | -0.012995 | -0.03695
-0.72 | -0.00262 | -0.013175 | -0.0359
-0.71 | -0.002665 | -0.010185 | -0.0341
-0.7 | -0.002715 | -0.010735 | -0.03545
-0.69 | -0.002437 | -0.01058 | -0.03345
-0.68 | -0.0022715 | -0.008275 | -0.03035
-0.67 | -0.0021295 | -0.00929 | -0.0306
-0.66 | -0.002024 | -0.010175 | -0.0303
-0.65 | -0.0020305 | -0.00951 | -0.0332
-0.64 | -0.0019135 | -0.00781 | -0.0291
-0.63 | -0.0018255 | -0.00811 | -0.02595
-0.62 | -0.0017905 | -0.00843 | -0.0283
-0.61 | -0.001616 | -0.00701 | -0.02685
-0.6 | -0.0014955 | -0.00721 | -0.0213
-0.59 | -0.001466 | -0.00722 | -0.0213
-0.58 | -0.0014295 | -0.006975 | -0.02465
-0.57 | -0.001388 | -0.00719 | -0.02445
-0.56 | -0.001185 | -0.00639 | -0.02235
-0.55 | -0.00123 | -0.005425 | -0.023
-0.54 | -0.00129 | -0.00553 | -0.0209
-0.53 | -0.001139 | -0.0053 | -0.0179
-0.52 | -0.001043 | -0.00462 | -0.0194
-0.51 | -0.0009775 | -0.00472 | -0.02015
-0.5 | -0.000875 | -0.0051 | -0.016365
-0.49 | -0.0008035 | -0.004625 | -0.012755
-0.48 | -0.000727 | -0.003625 | -0.01493
-0.47 | -0.0005495 | -0.003435 | -0.013725
-0.46 | -0.0003365 | -0.0031 | -0.0099
-0.45 | -0.0002045 | -0.002025 | -0.009065
-0.44 | 7.15e-05 | -0.00149 | -0.008785
-0.43 | 0.0004345 | -5.5e-05 | -0.00403
-0.42 | 0.0007725 | 0.001715 | 0.00239
-0.41 | 0.0013385 | 0.003485 | 0.00887
-0.4 | 0.002232 | 0.00631 | 0.02045
-0.39 | 0.003404 | 0.010105 | 0.03278
-0.38 | 0.004809 | 0.015255 | 0.049435
-0.37 | 0.006969 | 0.022335 | 0.078575
-0.36 | 0.009889 | 0.032435 | 0.114705
-0.35 | 0.0159705 | 0.045855 | 0.1633
-0.34 | 0.022252 | 0.064155 | 0.23165
-0.33 | 0.0285 | 0.09166 | 0.33195
-0.32 | 0.03928 | 0.136005 | 0.4727
-0.31 | 0.05477 | 0.186275 | 0.66995
-0.3 | 0.07585 | 0.2494 | 0.9298
-0.29 | 0.10435 | 0.3465 | 1.2903
-0.28 | 0.1578 | 0.48215 | 1.8233
-0.27 | 0.21572 | 0.65915 | 2.4991
-0.26 | 0.27985 | 0.9081 | 3.43
-0.25 | 0.38545 | 1.25945 | 4.7445
-0.24 | 0.53235 | 1.79425 | 6.4825
-0.23 | 0.72665 | 2.4023 | 8.848
-0.22 | 0.9856 | 3.209 | 11.7965
-0.21 | 1.363 | 4.3995 | 15.977
-0.2 | 1.8567 | 5.946 | 21.956
-0.19 | 2.5075 | 8.0465 | 29.3
-0.18 | 3.396 | 10.696 | 38.64
-0.17 | 4.5905 | 14.4395 | 50.62
-0.16 | 6.103 | 19.1275 | 65.355
-0.15 | 8.272 | 25.345 | 84.96
-0.14 | 11.139 | 33.49 | 108.215
-0.13 | 14.886 | 43.845 | 137.165
-0.12 | 19.732 | 56.21 | 166.77
-0.11 | 25.82 | 72.245 | 203.2
-0.1 | 34.31 | 93.295 | 247.6
-0.09 | 44.095 | 117.005 | 291.8
-0.08 | 56.27 | 144.64 | 338.95
-0.07 | 71.745 | 178.3 | 383.15
-0.06 | 90.215 | 216.05 | 437.6
-0.05 | 111.47 | 257 | 496.35
-0.04 | 135.76 | 303.65 | 545.35
-0.03 | 164.95 | 352.5 | 587.15
-0.02 | 195.65 | 405.05 | 643.7
-0.01 | 229.4 | 461.45 | 702.95
0 | 264.95 | 512.65 | 745.3
0.01 | 297.25 | 560.25 | 789.5
0.02 | 335.45 | 616.2 | 834.5
0.03 | 368.75 | 666.2 | 869
0.04 | 398.95 | 706.05 | 907.5
0.05 | 427.95 | 751.4 | 946
0.06 | 452.75 | 799 | 979
0.07 | 473.95 | 836 | 1013
0.08 | 487.95 | 870.5 | 1027.5
0.09 | 500.65 | 907.5 | 1061.5
0.1 | 495.9 | 924.5 | 1093
0.11 | 500.8 | 960.5 | 1107
0.12 | 514 | 994 | 1130
0.13 | 508 | 1006 | 1136.5
0.14 | 500 | 1035 | 1152
0.15 | 485 | 1051 | 1176.5
0.16 | 465.5 | 1064.5 | 1183.5
0.17 | 447.5 | 1076 | 1181.5
0.18 | 433.5 | 1089 | 1190.5
0.19 | 428.5 | 1104 | 1202
0.2 | 410 | 1120.5 | 1213
0.21 | 375.5 | 1129 | 1217.5
0.22 | 350.5 | 1125 | 1204
0.23 | 332 | 1132 | 1208
0.24 | 327.5 | 1129 | 1222
0.25 | 318.5 | 1135.5 | 1215.5
0.26 | 293 | 1145 | 1213
0.27 | 266.5 | 1136 | 1196
0.28 | 249.5 | 1130 | 1194
0.29 | 237.5 | 1124 | 1208.5
0.3 | 230 | 1120.5 | 1191
0.31 | 223 | 1116.5 | 1172
0.32 | 201.5 | 1112.5 | 1168.5
0.33 | 189 | 1097.5 | 1165.5
0.34 | 171.5 | 1081.5 | 1150
0.35 | 162.5 | 1071 | 1134.5
0.36 | 169.5 | 1065.5 | 1122
0.37 | 141.5 | 1054.5 | 1111.5
0.38 | 126 | 1023.5 | 1096
0.39 | 132 | 1002 | 1075
0.4 | 131 | 991.5 | 1064.5
0.41 | 120.5 | 985 | 1046
0.42 | 103 | 964.5 | 1028
0.43 | 96.5 | 925.5 | 1013.5
0.44 | 102 | 899 | 988.5
0.45 | 107.5 | 889 | 971
0.46 | 89.5 | 863 | 948
0.47 | 80 | 833.5 | 911.5
0.48 | 73.5 | 803.5 | 890
0.49 | 82 | 772.5 | 880
0.5 | 100 | 762 | 870