## IDS-VDS Characteristic (mA-mm)
VGS (V) | VDS = 0.100 V | VDS = 0.500 V | VDS = 0.900 V
-0.75 | 0.0005947 | 0.0028052 | 0.010072
-0.74 | 0.0005701 | 0.0026994 | 0.009782
-0.73 | 0.0005455 | 0.0025933 | 0.009457
-0.72 | 0.0005166 | 0.0025011 | 0.009164
-0.71 | 0.00048943 | 0.002405 | 0.008848
-0.7 | 0.00046642 | 0.0022909 | 0.008561
-0.69 | 0.00044202 | 0.0022082 | 0.008257
-0.68 | 0.00042272 | 0.0021418 | 0.00801
-0.67 | 0.00040455 | 0.0020339 | 0.007785
-0.66 | 0.00038132 | 0.0019654 | 0.007488
-0.65 | 0.0003657 | 0.0018825 | 0.007252
-0.64 | 0.00034979 | 0.0018193 | 0.006997
-0.63 | 0.00033381 | 0.0017466 | 0.00675
-0.62 | 0.00031704 | 0.0016612 | 0.006545
-0.61 | 0.00029909 | 0.0015946 | 0.006321
-0.6 | 0.00028468 | 0.0015284 | 0.006131
-0.59 | 0.00026943 | 0.0014796 | 0.005923
-0.58 | 0.0002549 | 0.0014205 | 0.005723
-0.57 | 0.00024122 | 0.0013621 | 0.005517
-0.56 | 0.00023086 | 0.0013098 | 0.005335
-0.55 | 0.00021872 | 0.00126 | 0.005146
-0.54 | 0.00020708 | 0.0012031 | 0.00501
-0.53 | 0.00019677 | 0.0011502 | 0.0047984
-0.52 | 0.00018775 | 0.0011053 | 0.0046658
-0.51 | 0.00017859 | 0.0010585 | 0.0044941
-0.5 | 0.00017157 | 0.0010215 | 0.0043312
-0.49 | 0.00016417 | 0.0009863 | 0.0041904
-0.48 | 0.00015698 | 0.0009528 | 0.0040636
-0.47 | 0.00015197 | 0.00092 | 0.0039417
-0.46 | 0.000148 | 0.0008867 | 0.0038476
-0.45 | 0.00014463 | 0.0008699 | 0.0037626
-0.44 | 0.00014479 | 0.0008615 | 0.0037294
-0.43 | 0.00014802 | 0.0008587 | 0.0036855
-0.42 | 0.00015329 | 0.0008681 | 0.0037278
-0.41 | 0.00016446 | 0.0008988 | 0.0037911
-0.4 | 0.000183 | 0.0009533 | 0.0039593
-0.39 | 0.00021145 | 0.0010435 | 0.0042178
-0.38 | 0.00025379 | 0.001175 | 0.0046642
-0.37 | 0.00031341 | 0.0013679 | 0.0053292
-0.36 | 0.00039823 | 0.001645 | 0.006366
-0.35 | 0.00051558 | 0.0020374 | 0.007716
-0.34 | 0.0007272 | 0.0025902 | 0.009739
-0.33 | 0.0009746 | 0.0033859 | 0.012559
-0.32 | 0.0013138 | 0.0044765 | 0.016615
-0.31 | 0.0017835 | 0.00618 | 0.022172
-0.3 | 0.0024388 | 0.008301 | 0.030169
-0.29 | 0.0033405 | 0.011331 | 0.041292
-0.28 | 0.0045727 | 0.015498 | 0.056983
-0.27 | 0.006569 | 0.021361 | 0.07852
-0.26 | 0.009003 | 0.02918 | 0.10771
-0.25 | 0.012303 | 0.040056 | 0.14826
-0.24 | 0.01686 | 0.054823 | 0.20315
-0.23 | 0.02305 | 0.07652 | 0.27966
-0.22 | 0.031643 | 0.1043 | 0.38164
-0.21 | 0.043133 | 0.14175 | 0.5174
-0.2 | 0.06038 | 0.19314 | 0.7051
-0.19 | 0.08188 | 0.2627 | 0.9565
-0.18 | 0.11217 | 0.35491 | 1.2885
-0.17 | 0.15197 | 0.48109 | 1.7262
-0.16 | 0.20542 | 0.6482 | 2.3039
-0.15 | 0.27715 | 0.8691 | 3.0407
-0.14 | 0.37444 | 1.1625 | 4.0015
-0.13 | 0.50359 | 1.546 | 5.2135
-0.12 | 0.675 | 2.0547 | 6.734
-0.11 | 0.9012 | 2.675 | 8.602
-0.1 | 1.2012 | 3.5129 | 10.861
-0.09 | 1.5931 | 4.5717 | 13.524
-0.08 | 2.0861 | 5.886 | 16.649
-0.07 | 2.7275 | 7.469 | 20.262
-0.06 | 3.5286 | 9.476 | 24.428
-0.05 | 4.5432 | 11.849 | 29.122
-0.04 | 5.761 | 14.663 | 34.213
-0.03 | 7.261 | 17.993 | 39.978
-0.02 | 9.079 | 21.745 | 46.23
-0.01 | 11.192 | 26.095 | 52.947
0 | 13.671 | 31.017 | 60.35
0.01 | 16.492 | 36.423 | 68.02
0.02 | 19.656 | 42.254 | 76.03
0.03 | 23.193 | 48.767 | 84.73
0.04 | 27.068 | 55.649 | 93.68
0.05 | 31.208 | 62.95 | 103.06
0.06 | 35.609 | 70.76 | 112.81
0.07 | 40.315 | 79 | 122.66
0.08 | 45.085 | 87.69 | 133.08
0.09 | 50.114 | 96.39 | 143.66
0.1 | 55.176 | 105.73 | 154.45
0.11 | 60.03 | 115.28 | 165.57
0.12 | 65.26 | 125.09 | 176.75
0.13 | 70.45 | 135.16 | 188.25
0.14 | 75.5 | 145.34 | 199.72
0.15 | 80.37 | 155.76 | 211.44
0.16 | 85.11 | 166.47 | 223.26
0.17 | 89.66 | 177.29 | 235.16
0.18 | 94.24 | 188.05 | 247.16
0.19 | 98.65 | 199.13 | 259.13
0.2 | 102.82 | 210.29 | 271.32
0.21 | 106.73 | 221.63 | 283.43
0.22 | 110.3 | 233.04 | 295.69
0.23 | 113.73 | 244.21 | 307.94
0.24 | 117.27 | 255.71 | 320.05
0.25 | 120.58 | 267.16 | 332.38
0.26 | 123.62 | 278.54 | 344.39
0.27 | 126.37 | 289.96 | 356.56
0.28 | 128.77 | 301.23 | 368.63
0.29 | 131.29 | 312.65 | 380.66
0.3 | 133.6 | 324.04 | 392.59
0.31 | 136.03 | 335.29 | 404.48
0.32 | 138.27 | 346.31 | 416.18
0.33 | 140 | 357.39 | 427.95
0.34 | 141.74 | 368.41 | 439.55
0.35 | 143.47 | 379.18 | 450.78
0.36 | 145.24 | 389.99 | 462.18
0.37 | 146.85 | 400.41 | 473.48
0.38 | 148.23 | 410.87 | 484.48
0.39 | 149.3 | 421.07 | 495.48
0.4 | 150.82 | 431.12 | 505.9
0.41 | 152.18 | 441 | 516.52
0.42 | 153.14 | 450.59 | 526.94
0.43 | 154.17 | 460.09 | 537.09
0.44 | 155.08 | 469.28 | 547.1
0.45 | 156.21 | 478.24 | 556.84
0.46 | 157.29 | 486.87 | 566.44
0.47 | 157.84 | 495.36 | 575.4
0.48 | 158.63 | 503.51 | 584.6
0.49 | 159.38 | 511.5 | 593.4
0.5 | 160.44 | 519.02 | 602.2

## Tranconductance (mS-mm)
VGS (V) | VDS = 0.100 V | VDS = 0.500 V | VDS = 0.900 V
-0.75 | -0.00246 | -0.01058 | -0.029
-0.74 | -0.00246 | -0.010595 | -0.03075
-0.73 | -0.002675 | -0.009915 | -0.0309
-0.72 | -0.0028035 | -0.009415 | -0.03045
-0.71 | -0.002509 | -0.01051 | -0.03015
-0.7 | -0.0023705 | -0.00984 | -0.02955
-0.69 | -0.002185 | -0.007455 | -0.02755
-0.68 | -0.0018735 | -0.008715 | -0.0236
-0.67 | -0.00207 | -0.00882 | -0.0261
-0.66 | -0.0019425 | -0.00757 | -0.02665
-0.65 | -0.0015765 | -0.007305 | -0.02455
-0.64 | -0.0015945 | -0.006795 | -0.0251
-0.63 | -0.0016375 | -0.007905 | -0.0226
-0.62 | -0.001736 | -0.0076 | -0.02145
-0.61 | -0.001618 | -0.00664 | -0.0207
-0.6 | -0.001483 | -0.00575 | -0.0199
-0.59 | -0.001489 | -0.005395 | -0.0204
-0.58 | -0.0014105 | -0.005875 | -0.0203
-0.57 | -0.001202 | -0.005535 | -0.0194
-0.56 | -0.001125 | -0.005105 | -0.01855
-0.55 | -0.001189 | -0.005335 | -0.01625
-0.54 | -0.0010975 | -0.00549 | -0.01738
-0.53 | -0.0009665 | -0.00489 | -0.01721
-0.52 | -0.000909 | -0.004585 | -0.015215
-0.51 | -0.000809 | -0.00419 | -0.01673
-0.5 | -0.000721 | -0.00361 | -0.015185
-0.49 | -0.0007295 | -0.003435 | -0.01338
-0.48 | -0.00061 | -0.003315 | -0.012435
-0.47 | -0.000449 | -0.003305 | -0.0108
-0.46 | -0.000367 | -0.002505 | -0.008955
-0.45 | -0.0001605 | -0.00126 | -0.00591
-0.44 | 0.0001695 | -0.00056 | -0.003855
-0.43 | 0.000425 | 0.00033 | -8e-05
-0.42 | 0.000822 | 0.002005 | 0.00528
-0.41 | 0.0014855 | 0.00426 | 0.011575
-0.4 | 0.0023495 | 0.007235 | 0.021335
-0.39 | 0.0035395 | 0.011085 | 0.035245
-0.38 | 0.005098 | 0.01622 | 0.05557
-0.37 | 0.007222 | 0.0235 | 0.08509
-0.36 | 0.0101085 | 0.033475 | 0.11934
-0.35 | 0.0164485 | 0.04726 | 0.16865
-0.34 | 0.022951 | 0.067425 | 0.24215
-0.33 | 0.02933 | 0.094315 | 0.3438
-0.32 | 0.040445 | 0.139705 | 0.48065
-0.31 | 0.05625 | 0.191225 | 0.6777
-0.3 | 0.07785 | 0.25755 | 0.956
-0.29 | 0.106695 | 0.35985 | 1.3407
-0.28 | 0.161425 | 0.5015 | 1.8614
-0.27 | 0.221515 | 0.6841 | 2.53635
-0.26 | 0.2867 | 0.93475 | 3.487
-0.25 | 0.39285 | 1.28215 | 4.772
-0.24 | 0.53735 | 1.8232 | 6.57
-0.23 | 0.73915 | 2.47385 | 8.9245
-0.22 | 1.00415 | 3.2615 | 11.887
-0.21 | 1.43685 | 4.442 | 16.173
-0.2 | 1.93735 | 6.0475 | 21.955
-0.19 | 2.5895 | 8.0885 | 29.17
-0.18 | 3.5045 | 10.9195 | 38.485
-0.17 | 4.6625 | 14.6645 | 50.77
-0.16 | 6.259 | 19.4005 | 65.725
-0.15 | 8.451 | 25.715 | 84.88
-0.14 | 11.322 | 33.845 | 108.64
-0.13 | 15.028 | 44.61 | 136.625
-0.12 | 19.8805 | 56.45 | 169.425
-0.11 | 26.31 | 72.91 | 206.35
-0.1 | 34.595 | 94.835 | 246.1
-0.09 | 44.245 | 118.655 | 289.4
-0.08 | 56.72 | 144.865 | 336.9
-0.07 | 72.125 | 179.5 | 388.95
-0.06 | 90.785 | 219 | 443
-0.05 | 111.62 | 259.35 | 489.25
-0.04 | 135.89 | 307.2 | 542.8
-0.03 | 165.9 | 354.1 | 600.85
-0.02 | 196.55 | 405.1 | 648.45
-0.01 | 229.6 | 463.6 | 706
0 | 265 | 516.4 | 753.65
0.01 | 299.25 | 561.85 | 784
0.02 | 335.05 | 617.2 | 835.5
0.03 | 370.6 | 669.75 | 882.5
0.04 | 400.75 | 709.15 | 916.5
0.05 | 427.05 | 755.55 | 956.5
0.06 | 455.35 | 802.5 | 980
0.07 | 473.8 | 846.5 | 1013.5
0.08 | 489.95 | 869.5 | 1050
0.09 | 504.55 | 902 | 1068.5
0.1 | 495.8 | 944.5 | 1095.5
0.11 | 504.2 | 968 | 1115
0.12 | 521 | 994 | 1134
0.13 | 512 | 1012.5 | 1148.5
0.14 | 496 | 1030 | 1159.5
0.15 | 480.5 | 1056.5 | 1177
0.16 | 464.5 | 1076.5 | 1186
0.17 | 456.5 | 1079 | 1195
0.18 | 449.5 | 1092 | 1198.5
0.19 | 429 | 1112 | 1208
0.2 | 404 | 1125 | 1215
0.21 | 374 | 1137.5 | 1218.5
0.22 | 350 | 1129 | 1225.5
0.23 | 348.5 | 1133.5 | 1218
0.24 | 342.5 | 1147.5 | 1222
0.25 | 317.5 | 1141.5 | 1217
0.26 | 289.5 | 1140 | 1209
0.27 | 257.5 | 1134.5 | 1212
0.28 | 246 | 1134.5 | 1205
0.29 | 241.5 | 1140.5 | 1198
0.3 | 237 | 1132 | 1191
0.31 | 233.5 | 1113.5 | 1179.5
0.32 | 198.5 | 1105 | 1173.5
0.33 | 173.5 | 1105 | 1168.5
0.34 | 173.5 | 1089.5 | 1141.5
0.35 | 175 | 1079 | 1131.5
0.36 | 169 | 1061.5 | 1135
0.37 | 149.5 | 1044 | 1115
0.38 | 122.5 | 1033 | 1100
0.39 | 129.5 | 1012.5 | 1071
0.4 | 144 | 996.5 | 1052
0.41 | 116 | 973.5 | 1052
0.42 | 99.5 | 954.5 | 1028.5
0.43 | 97 | 934.5 | 1008
0.44 | 102 | 907.5 | 987.5
0.45 | 110.5 | 879.5 | 967
0.46 | 81.5 | 856 | 928
0.47 | 67 | 832 | 908
0.48 | 77 | 807 | 900
0.49 | 90.5 | 775.5 | 880
0.5 | 106 | 752 | 880