## IDS-VDS Characteristic (mA-mm)
VGS (V) | VDS = 0.100 V | VDS = 0.500 V | VDS = 0.900 V
-0.75 | 0.000608 | 0.0029601 | 0.010979
-0.74 | 0.0005791 | 0.0028407 | 0.010629
-0.73 | 0.0005478 | 0.0027373 | 0.010237
-0.72 | 0.0005183 | 0.0026243 | 0.009905
-0.71 | 0.0004922 | 0.0025296 | 0.009515
-0.7 | 0.00046501 | 0.0024387 | 0.009251
-0.69 | 0.00044414 | 0.0023215 | 0.008895
-0.68 | 0.00042287 | 0.0022438 | 0.00866
-0.67 | 0.00039873 | 0.0021436 | 0.00837
-0.66 | 0.00038091 | 0.0020506 | 0.008091
-0.65 | 0.00036059 | 0.0019692 | 0.007783
-0.64 | 0.000342 | 0.0018876 | 0.007506
-0.63 | 0.00032584 | 0.001816 | 0.007308
-0.62 | 0.00031033 | 0.001753 | 0.007023
-0.61 | 0.00029474 | 0.0016771 | 0.006795
-0.6 | 0.00028072 | 0.0016031 | 0.006598
-0.59 | 0.00026495 | 0.0015307 | 0.006347
-0.58 | 0.00025253 | 0.0014658 | 0.006122
-0.57 | 0.00023934 | 0.0014133 | 0.005937
-0.56 | 0.00022727 | 0.0013519 | 0.005722
-0.55 | 0.00021706 | 0.0012905 | 0.005521
-0.54 | 0.0002054 | 0.0012396 | 0.005304
-0.53 | 0.00019689 | 0.001183 | 0.005158
-0.52 | 0.00018631 | 0.0011411 | 0.0049405
-0.51 | 0.00017625 | 0.0010988 | 0.004782
-0.5 | 0.00016914 | 0.00106 | 0.0045927
-0.49 | 0.00016177 | 0.0010173 | 0.0044632
-0.48 | 0.00015403 | 0.0009857 | 0.0043508
-0.47 | 0.00014793 | 0.000949 | 0.0042068
-0.46 | 0.00014373 | 0.0009197 | 0.0040819
-0.45 | 0.00014137 | 0.0008998 | 0.0039956
-0.44 | 0.000141 | 0.0008916 | 0.0039378
-0.43 | 0.00014355 | 0.0008783 | 0.0039084
-0.42 | 0.00014944 | 0.0008922 | 0.0038892
-0.41 | 0.00016091 | 0.0009169 | 0.0039827
-0.4 | 0.00018022 | 0.000968 | 0.0041432
-0.39 | 0.00020819 | 0.0010525 | 0.0044113
-0.38 | 0.00024926 | 0.0011814 | 0.0048312
-0.37 | 0.0003093 | 0.0013742 | 0.0054846
-0.36 | 0.00039208 | 0.0016475 | 0.006525
-0.35 | 0.0005104 | 0.0020506 | 0.007918
-0.34 | 0.0007216 | 0.0026106 | 0.009904
-0.33 | 0.0009657 | 0.0033917 | 0.012794
-0.32 | 0.0013017 | 0.0044827 | 0.01683
-0.31 | 0.0017684 | 0.006182 | 0.02251
-0.3 | 0.0024198 | 0.008359 | 0.03057
-0.29 | 0.0033133 | 0.011317 | 0.041666
-0.28 | 0.004522 | 0.015439 | 0.05705
-0.27 | 0.006507 | 0.02128 | 0.07908
-0.26 | 0.008905 | 0.029135 | 0.10847
-0.25 | 0.012194 | 0.040021 | 0.15045
-0.24 | 0.016678 | 0.054924 | 0.2044
-0.23 | 0.022935 | 0.07678 | 0.2807
-0.22 | 0.031332 | 0.1039 | 0.38484
-0.21 | 0.042944 | 0.14201 | 0.52455
-0.2 | 0.05896 | 0.19382 | 0.7138
-0.19 | 0.07988 | 0.26314 | 0.9655
-0.18 | 0.10945 | 0.35805 | 1.3118
-0.17 | 0.14855 | 0.48209 | 1.7507
-0.16 | 0.201 | 0.6517 | 2.3308
-0.15 | 0.27219 | 0.8693 | 3.0817
-0.14 | 0.36663 | 1.1668 | 4.0603
-0.13 | 0.49439 | 1.5528 | 5.2764
-0.12 | 0.6654 | 2.0466 | 6.83
-0.11 | 0.8903 | 2.6991 | 8.69
-0.1 | 1.1869 | 3.5206 | 10.941
-0.09 | 1.5723 | 4.5794 | 13.634
-0.08 | 2.0709 | 5.897 | 16.811
-0.07 | 2.702 | 7.505 | 20.462
-0.06 | 3.5011 | 9.465 | 24.583
-0.05 | 4.5151 | 11.855 | 29.377
-0.04 | 5.736 | 14.682 | 34.448
-0.03 | 7.218 | 18.015 | 40.228
-0.02 | 9.029 | 21.872 | 46.482
-0.01 | 11.155 | 26.15 | 53.2
0 | 13.616 | 31.089 | 60.61
0.01 | 16.47 | 36.535 | 68.34
0.02 | 19.608 | 42.371 | 76.4
0.03 | 23.169 | 48.834 | 85.09
0.04 | 27.003 | 55.748 | 94.05
0.05 | 31.17 | 62.99 | 103.38
0.06 | 35.574 | 70.89 | 113.02
0.07 | 40.244 | 79.15 | 123.06
0.08 | 45.077 | 87.73 | 133.36
0.09 | 50.056 | 96.67 | 143.9
0.1 | 55.15 | 105.74 | 154.68
0.11 | 60.02 | 115.32 | 165.57
0.12 | 65.3 | 125.22 | 177.03
0.13 | 70.44 | 135.18 | 188.42
0.14 | 75.48 | 145.38 | 199.9
0.15 | 80.31 | 155.81 | 211.68
0.16 | 85.15 | 166.53 | 223.38
0.17 | 89.73 | 177.36 | 235.37
0.18 | 94.28 | 188.24 | 247.27
0.19 | 98.68 | 199.09 | 259.32
0.2 | 102.78 | 210.35 | 271.37
0.21 | 106.7 | 221.65 | 283.54
0.22 | 110.29 | 232.96 | 295.76
0.23 | 113.74 | 244.44 | 307.92
0.24 | 117.23 | 255.55 | 320.1
0.25 | 120.68 | 267.14 | 332.29
0.26 | 123.64 | 278.56 | 344.45
0.27 | 126.35 | 289.86 | 356.54
0.28 | 128.87 | 301.27 | 368.56
0.29 | 131.26 | 312.55 | 380.6
0.3 | 133.88 | 323.98 | 392.55
0.31 | 136.21 | 335.13 | 404.45
0.32 | 138.27 | 346.28 | 416.12
0.33 | 139.99 | 357.21 | 427.92
0.34 | 141.64 | 368.29 | 439.29
0.35 | 143.79 | 379.06 | 450.79
0.36 | 145.39 | 389.79 | 462.04
0.37 | 146.75 | 400.41 | 473.33
0.38 | 148.09 | 410.66 | 484.28
0.39 | 149.5 | 420.99 | 494.94
0.4 | 150.92 | 431.05 | 505.74
0.41 | 152.24 | 440.84 | 516.29
0.42 | 153.08 | 450.59 | 526.66
0.43 | 154.07 | 459.92 | 536.95
0.44 | 155.53 | 469.19 | 546.74
0.45 | 156.51 | 478.14 | 556.58
0.46 | 157.35 | 486.9 | 566.22
0.47 | 157.99 | 495.23 | 575.1
0.48 | 158.63 | 503.43 | 584.2
0.49 | 159.89 | 511.41 | 593
0.5 | 160.46 | 518.97 | 602.1

## Tranconductance (mS-mm)
VGS (V) | VDS = 0.100 V | VDS = 0.500 V | VDS = 0.900 V
-0.75 | -0.00289 | -0.01194 | -0.035
-0.74 | -0.00301 | -0.01114 | -0.0371
-0.73 | -0.00304 | -0.01082 | -0.0362
-0.72 | -0.00278 | -0.010385 | -0.0361
-0.71 | -0.0026645 | -0.00928 | -0.0327
-0.7 | -0.002403 | -0.010405 | -0.031
-0.69 | -0.002107 | -0.009745 | -0.02955
-0.68 | -0.0022705 | -0.008895 | -0.02625
-0.67 | -0.002098 | -0.00966 | -0.02845
-0.66 | -0.001907 | -0.00872 | -0.02935
-0.65 | -0.0019455 | -0.00815 | -0.02925
-0.64 | -0.0017375 | -0.00766 | -0.02375
-0.63 | -0.0015835 | -0.00673 | -0.02415
-0.62 | -0.001555 | -0.006945 | -0.02565
-0.61 | -0.0014805 | -0.007495 | -0.02125
-0.6 | -0.0014895 | -0.00732 | -0.0224
-0.59 | -0.0014095 | -0.006865 | -0.0238
-0.58 | -0.0012805 | -0.00587 | -0.0205
-0.57 | -0.001263 | -0.005695 | -0.02
-0.56 | -0.001114 | -0.00614 | -0.0208
-0.55 | -0.0010935 | -0.005615 | -0.0209
-0.54 | -0.0010085 | -0.005375 | -0.01815
-0.53 | -0.0009545 | -0.004925 | -0.018175
-0.52 | -0.001032 | -0.00421 | -0.0188
-0.51 | -0.0008585 | -0.004055 | -0.01739
-0.5 | -0.000724 | -0.004075 | -0.01594
-0.49 | -0.0007555 | -0.003715 | -0.012095
-0.48 | -0.000692 | -0.003415 | -0.01282
-0.47 | -0.000515 | -0.0033 | -0.013445
-0.46 | -0.000328 | -0.00246 | -0.01056
-0.45 | -0.0001365 | -0.001405 | -0.007205
-0.44 | 0.000109 | -0.001075 | -0.00436
-0.43 | 0.000422 | 3e-05 | -0.00243
-0.42 | 0.000868 | 0.00193 | 0.003715
-0.41 | 0.001539 | 0.00379 | 0.0127
-0.4 | 0.002364 | 0.00678 | 0.02143
-0.39 | 0.003452 | 0.01067 | 0.0344
-0.38 | 0.0050555 | 0.016085 | 0.053665
-0.37 | 0.007141 | 0.023305 | 0.08469
-0.36 | 0.010055 | 0.03382 | 0.12167
-0.35 | 0.016476 | 0.048155 | 0.16895
-0.34 | 0.022765 | 0.067055 | 0.2438
-0.33 | 0.029005 | 0.093605 | 0.3463
-0.32 | 0.040135 | 0.139515 | 0.4858
-0.31 | 0.055905 | 0.193815 | 0.687
-0.3 | 0.077245 | 0.25675 | 0.9578
-0.29 | 0.10511 | 0.354 | 1.324
-0.28 | 0.159685 | 0.49815 | 1.8707
-0.27 | 0.21915 | 0.6848 | 2.571
-0.26 | 0.28435 | 0.93705 | 3.5685
-0.25 | 0.38865 | 1.28945 | 4.7965
-0.24 | 0.53705 | 1.83795 | 6.5125
-0.23 | 0.7327 | 2.4488 | 9.022
-0.22 | 1.00045 | 3.2615 | 12.1925
-0.21 | 1.3814 | 4.496 | 16.448
-0.2 | 1.8468 | 6.0565 | 22.0475
-0.19 | 2.5245 | 8.2115 | 29.9
-0.18 | 3.4335 | 10.9475 | 39.26
-0.17 | 4.5775 | 14.6825 | 50.95
-0.16 | 6.182 | 19.3605 | 66.55
-0.15 | 8.2815 | 25.755 | 86.475
-0.14 | 11.11 | 34.175 | 109.735
-0.13 | 14.9385 | 43.99 | 138.485
-0.12 | 19.7955 | 57.315 | 170.68
-0.11 | 26.075 | 73.7 | 205.55
-0.1 | 34.1 | 94.015 | 247.2
-0.09 | 44.2 | 118.82 | 293.5
-0.08 | 56.485 | 146.28 | 341.4
-0.07 | 71.51 | 178.4 | 388.6
-0.06 | 90.655 | 217.5 | 445.75
-0.05 | 111.745 | 260.85 | 493.25
-0.04 | 135.145 | 308 | 542.55
-0.03 | 164.65 | 359.5 | 601.7
-0.02 | 196.85 | 406.75 | 648.6
-0.01 | 229.35 | 460.85 | 706.4
0 | 265.75 | 519.25 | 757
0.01 | 299.6 | 564.1 | 789.5
0.02 | 334.95 | 614.95 | 837.5
0.03 | 369.75 | 668.85 | 882.5
0.04 | 400.05 | 707.8 | 914.5
0.05 | 428.55 | 757.1 | 948.5
0.06 | 453.7 | 808 | 984
0.07 | 475.15 | 842 | 1017
0.08 | 490.6 | 876 | 1042
0.09 | 503.65 | 900.5 | 1066
0.1 | 498.2 | 932.5 | 1083.5
0.11 | 507.5 | 974 | 1117.5
0.12 | 521 | 993 | 1142.5
0.13 | 509 | 1008 | 1143.5
0.14 | 493.5 | 1031.5 | 1163
0.15 | 483.5 | 1057.5 | 1174
0.16 | 471 | 1077.5 | 1184.5
0.17 | 456.5 | 1085.5 | 1194.5
0.18 | 447.5 | 1086.5 | 1197.5
0.19 | 425 | 1105.5 | 1205
0.2 | 401 | 1128 | 1211
0.21 | 375.5 | 1130.5 | 1219.5
0.22 | 352 | 1139.5 | 1219
0.23 | 347 | 1129.5 | 1217
0.24 | 347 | 1135 | 1218.5
0.25 | 320.5 | 1150.5 | 1217.5
0.26 | 283.5 | 1136 | 1212.5
0.27 | 261.5 | 1135.5 | 1205.5
0.28 | 245.5 | 1134.5 | 1203
0.29 | 250.5 | 1135.5 | 1199.5
0.3 | 247.5 | 1129 | 1192.5
0.31 | 219.5 | 1115 | 1178.5
0.32 | 189 | 1104 | 1173.5
0.33 | 168.5 | 1100.5 | 1158.5
0.34 | 190 | 1092.5 | 1143.5
0.35 | 187.5 | 1075 | 1137.5
0.36 | 148 | 1067.5 | 1127
0.37 | 135 | 1043.5 | 1112
0.38 | 137.5 | 1029 | 1080.5
0.39 | 141.5 | 1019.5 | 1073
0.4 | 137 | 992.5 | 1067.5
0.41 | 108 | 977 | 1046
0.42 | 91.5 | 954 | 1033
0.43 | 122.5 | 930 | 1004
0.44 | 122 | 911 | 981.5
0.45 | 91 | 885.5 | 974
0.46 | 74 | 854.5 | 926
0.47 | 64 | 826.5 | 899
0.48 | 95 | 809 | 895
0.49 | 91.5 | 777 | 895
0.5 | 57 | 756 | 910