## IDS-VDS Characteristic (mA-mm)
VGS (V) | VDS = 0.100 V | VDS = 0.500 V | VDS = 0.900 V
-0.75 | 0.0006391 | 0.0030402 | 0.010956
-0.74 | 0.0006063 | 0.0029242 | 0.010561
-0.73 | 0.0005778 | 0.002803 | 0.010268
-0.72 | 0.0005442 | 0.0026758 | 0.009933
-0.71 | 0.0005146 | 0.0025977 | 0.009566
-0.7 | 0.00049403 | 0.0024838 | 0.009287
-0.69 | 0.00046985 | 0.002404 | 0.008987
-0.68 | 0.00044641 | 0.0023216 | 0.00871
-0.67 | 0.00042676 | 0.0022252 | 0.008432
-0.66 | 0.00040419 | 0.0021451 | 0.008132
-0.65 | 0.00038206 | 0.0020355 | 0.007834
-0.64 | 0.00036439 | 0.0019666 | 0.007563
-0.63 | 0.00034813 | 0.0018912 | 0.007314
-0.62 | 0.00032883 | 0.001805 | 0.007075
-0.61 | 0.00031152 | 0.0017286 | 0.006811
-0.6 | 0.00029888 | 0.0016594 | 0.006609
-0.59 | 0.00028303 | 0.0015854 | 0.006399
-0.58 | 0.00026856 | 0.0015335 | 0.006145
-0.57 | 0.00025641 | 0.0014675 | 0.005949
-0.56 | 0.00024327 | 0.0014122 | 0.005741
-0.55 | 0.00023048 | 0.001356 | 0.005556
-0.54 | 0.00021934 | 0.0013019 | 0.005391
-0.53 | 0.00020887 | 0.0012404 | 0.005215
-0.52 | 0.00020078 | 0.0011922 | 0.0050019
-0.51 | 0.0001873 | 0.0011476 | 0.0048101
-0.5 | 0.00017933 | 0.0011032 | 0.0046959
-0.49 | 0.00017069 | 0.0010644 | 0.0045585
-0.48 | 0.00016467 | 0.0010149 | 0.0044027
-0.47 | 0.00015913 | 0.0009798 | 0.0042786
-0.46 | 0.00015431 | 0.0009489 | 0.0041503
-0.45 | 0.00015106 | 0.0009346 | 0.0040785
-0.44 | 0.00015171 | 0.0009232 | 0.0039974
-0.43 | 0.00015329 | 0.0009214 | 0.0039695
-0.42 | 0.00015926 | 0.0009289 | 0.0040102
-0.41 | 0.00017131 | 0.0009571 | 0.004104
-0.4 | 0.00018844 | 0.001012 | 0.0042675
-0.39 | 0.00021758 | 0.0011024 | 0.0045525
-0.38 | 0.00025985 | 0.0012372 | 0.0050046
-0.37 | 0.00032007 | 0.0014343 | 0.0056926
-0.36 | 0.00040679 | 0.0017179 | 0.006755
-0.35 | 0.00052635 | 0.0021295 | 0.008201
-0.34 | 0.0007444 | 0.0027013 | 0.010324
-0.33 | 0.0009927 | 0.0035243 | 0.013292
-0.32 | 0.0013365 | 0.0046501 | 0.017539
-0.31 | 0.0018105 | 0.00639 | 0.023487
-0.3 | 0.0024773 | 0.0086 | 0.031935
-0.29 | 0.0033822 | 0.011699 | 0.043654
-0.28 | 0.004642 | 0.016008 | 0.05997
-0.27 | 0.006688 | 0.021963 | 0.08246
-0.26 | 0.009163 | 0.030164 | 0.11338
-0.25 | 0.012488 | 0.04135 | 0.15584
-0.24 | 0.017149 | 0.056816 | 0.21305
-0.23 | 0.023548 | 0.07886 | 0.29472
-0.22 | 0.032222 | 0.10781 | 0.40212
-0.21 | 0.043863 | 0.14672 | 0.54767
-0.2 | 0.06141 | 0.20005 | 0.7441
-0.19 | 0.08372 | 0.2724 | 1.0105
-0.18 | 0.11427 | 0.3703 | 1.3597
-0.17 | 0.15416 | 0.49984 | 1.819
-0.16 | 0.20905 | 0.6706 | 2.4225
-0.15 | 0.28306 | 0.9022 | 3.2031
-0.14 | 0.38159 | 1.2084 | 4.2176
-0.13 | 0.51222 | 1.6052 | 5.443
-0.12 | 0.6884 | 2.1252 | 7.072
-0.11 | 0.9184 | 2.7866 | 8.981
-0.1 | 1.2225 | 3.6392 | 11.348
-0.09 | 1.6182 | 4.7313 | 14.071
-0.08 | 2.1244 | 6.082 | 17.34
-0.07 | 2.7768 | 7.714 | 21.069
-0.06 | 3.5857 | 9.759 | 25.276
-0.05 | 4.6256 | 12.203 | 30.108
-0.04 | 5.831 | 15.055 | 35.394
-0.03 | 7.349 | 18.477 | 41.236
-0.02 | 9.178 | 22.297 | 47.558
-0.01 | 11.316 | 26.732 | 54.366
0 | 13.859 | 31.723 | 61.82
0.01 | 16.69 | 37.218 | 69.58
0.02 | 19.855 | 43.073 | 77.77
0.03 | 23.395 | 49.753 | 86.43
0.04 | 27.3 | 56.634 | 95.52
0.05 | 31.496 | 63.99 | 104.92
0.06 | 35.941 | 71.89 | 114.56
0.07 | 40.679 | 80.14 | 124.75
0.08 | 45.474 | 88.87 | 135.06
0.09 | 50.458 | 97.67 | 145.7
0.1 | 55.504 | 107.05 | 156.58
0.11 | 60.49 | 116.53 | 167.42
0.12 | 65.63 | 126.45 | 178.92
0.13 | 70.83 | 136.43 | 190.32
0.14 | 75.84 | 146.73 | 201.9
0.15 | 80.75 | 157.16 | 213.61
0.16 | 85.49 | 167.95 | 225.39
0.17 | 90.02 | 178.73 | 237.33
0.18 | 94.53 | 189.52 | 249.31
0.19 | 98.99 | 200.56 | 261.29
0.2 | 103.12 | 211.8 | 273.33
0.21 | 107.07 | 223.14 | 285.66
0.22 | 110.68 | 234.54 | 297.77
0.23 | 114.05 | 245.68 | 309.96
0.24 | 117.53 | 257.19 | 322.21
0.25 | 120.74 | 268.64 | 334.21
0.26 | 123.84 | 280.03 | 346.43
0.27 | 126.65 | 291.36 | 358.5
0.28 | 129.06 | 302.74 | 370.48
0.29 | 131.54 | 314.09 | 382.52
0.3 | 133.84 | 325.35 | 394.41
0.31 | 136.15 | 336.69 | 406.42
0.32 | 138.36 | 347.67 | 418.07
0.33 | 140.37 | 358.83 | 429.77
0.34 | 141.96 | 369.78 | 441.12
0.35 | 143.62 | 380.51 | 452.66
0.36 | 145.42 | 391.29 | 463.95
0.37 | 147.01 | 401.74 | 475.13
0.38 | 148.61 | 412.27 | 486.21
0.39 | 149.5 | 422.48 | 496.77
0.4 | 150.77 | 432.4 | 507.63
0.41 | 152.28 | 442.22 | 518.06
0.42 | 153.3 | 451.91 | 528.5
0.43 | 154.32 | 461.39 | 538.68
0.44 | 155.14 | 470.59 | 548.52
0.45 | 156.23 | 479.43 | 558.29
0.46 | 157.35 | 488.15 | 567.94
0.47 | 158.27 | 496.64 | 577
0.48 | 158.76 | 504.8 | 586.2
0.49 | 159.53 | 512.63 | 594.9
0.5 | 160.63 | 520.21 | 603.8

## Tranconductance (mS-mm)
VGS (V) | VDS = 0.100 V | VDS = 0.500 V | VDS = 0.900 V
-0.75 | -0.00328 | -0.0116 | -0.0395
-0.74 | -0.003065 | -0.01186 | -0.0344
-0.73 | -0.003105 | -0.01242 | -0.0314
-0.72 | -0.00316 | -0.010265 | -0.0351
-0.71 | -0.0025085 | -0.0096 | -0.0323
-0.7 | -0.0022375 | -0.009685 | -0.02895
-0.69 | -0.002381 | -0.00811 | -0.02885
-0.68 | -0.0021545 | -0.00894 | -0.02775
-0.67 | -0.002111 | -0.008825 | -0.0289
-0.66 | -0.002235 | -0.009485 | -0.0299
-0.65 | -0.00199 | -0.008925 | -0.02845
-0.64 | -0.0016965 | -0.007215 | -0.026
-0.63 | -0.001778 | -0.00808 | -0.0244
-0.62 | -0.0018305 | -0.00813 | -0.02515
-0.61 | -0.0014975 | -0.00728 | -0.0233
-0.6 | -0.0014245 | -0.00716 | -0.0206
-0.59 | -0.001516 | -0.006295 | -0.0232
-0.58 | -0.001331 | -0.005895 | -0.0225
-0.57 | -0.0012645 | -0.006065 | -0.0202
-0.56 | -0.0012965 | -0.005575 | -0.01965
-0.55 | -0.0011965 | -0.005515 | -0.0175
-0.54 | -0.0010805 | -0.00578 | -0.01705
-0.53 | -0.000928 | -0.005485 | -0.019455
-0.52 | -0.0010785 | -0.00464 | -0.020245
-0.51 | -0.0010725 | -0.00445 | -0.0153
-0.5 | -0.0008305 | -0.00416 | -0.01258
-0.49 | -0.000733 | -0.004415 | -0.01466
-0.48 | -0.000578 | -0.00423 | -0.013995
-0.47 | -0.000518 | -0.0033 | -0.01262
-0.46 | -0.0004035 | -0.00226 | -0.010005
-0.45 | -0.00013 | -0.001285 | -0.007645
-0.44 | 0.0001115 | -0.00066 | -0.00545
-0.43 | 0.0003775 | 0.000285 | 0.00064
-0.42 | 0.000901 | 0.001785 | 0.006725
-0.41 | 0.001459 | 0.004155 | 0.012865
-0.4 | 0.0023135 | 0.007265 | 0.022425
-0.39 | 0.0035705 | 0.01126 | 0.036855
-0.38 | 0.0051245 | 0.016595 | 0.057005
-0.37 | 0.007347 | 0.024035 | 0.08752
-0.36 | 0.010314 | 0.03476 | 0.12542
-0.35 | 0.0168805 | 0.04917 | 0.17845
-0.34 | 0.0233175 | 0.06974 | 0.25455
-0.33 | 0.029605 | 0.09744 | 0.36075
-0.32 | 0.04089 | 0.143285 | 0.50975
-0.31 | 0.05704 | 0.197495 | 0.7198
-0.3 | 0.078585 | 0.26545 | 1.00835
-0.29 | 0.108235 | 0.3704 | 1.40175
-0.28 | 0.16529 | 0.5132 | 1.9403
-0.27 | 0.22605 | 0.7078 | 2.6705
-0.26 | 0.29 | 0.96935 | 3.669
-0.25 | 0.3993 | 1.3326 | 4.9835
-0.24 | 0.553 | 1.8755 | 6.944
-0.23 | 0.75365 | 2.5497 | 9.4535
-0.22 | 1.01575 | 3.393 | 12.6475
-0.21 | 1.4594 | 4.612 | 17.099
-0.2 | 1.99285 | 6.284 | 23.1415
-0.19 | 2.643 | 8.5125 | 30.78
-0.18 | 3.522 | 11.372 | 40.425
-0.17 | 4.739 | 15.015 | 53.14
-0.16 | 6.445 | 20.118 | 69.205
-0.15 | 8.627 | 26.89 | 89.755
-0.14 | 11.458 | 35.15 | 111.995
-0.13 | 15.3405 | 45.84 | 142.72
-0.12 | 20.309 | 59.07 | 176.9
-0.11 | 26.705 | 75.7 | 213.8
-0.1 | 34.99 | 97.235 | 254.5
-0.09 | 45.095 | 122.14 | 299.6
-0.08 | 57.93 | 149.135 | 349.9
-0.07 | 73.065 | 183.85 | 396.8
-0.06 | 92.44 | 224.45 | 451.95
-0.05 | 112.265 | 264.8 | 505.9
-0.04 | 136.17 | 313.7 | 556.4
-0.03 | 167.35 | 362.1 | 608.2
-0.02 | 198.35 | 412.75 | 656.5
-0.01 | 234.05 | 471.3 | 713.1
0 | 268.7 | 524.3 | 760.7
0.01 | 299.8 | 567.5 | 797.5
0.02 | 335.25 | 626.75 | 842.5
0.03 | 372.25 | 678.05 | 887.5
0.04 | 405.05 | 711.85 | 924.5
0.05 | 432.05 | 762.8 | 952
0.06 | 459.15 | 807.5 | 991.5
0.07 | 476.65 | 849 | 1025
0.08 | 488.95 | 876.5 | 1047.5
0.09 | 501.5 | 909 | 1076
0.1 | 501.6 | 943 | 1086
0.11 | 506.3 | 970 | 1117
0.12 | 517 | 995 | 1145
0.13 | 510.5 | 1014 | 1149
0.14 | 496 | 1036.5 | 1164.5
0.15 | 482.5 | 1061 | 1174.5
0.16 | 463.5 | 1078.5 | 1186
0.17 | 452 | 1078.5 | 1196
0.18 | 448.5 | 1091.5 | 1198
0.19 | 429.5 | 1114 | 1201
0.2 | 404 | 1129 | 1218.5
0.21 | 378 | 1137 | 1222
0.22 | 349 | 1127 | 1215
0.23 | 342.5 | 1132.5 | 1222
0.24 | 334.5 | 1148 | 1212.5
0.25 | 315.5 | 1142 | 1211
0.26 | 295.5 | 1136 | 1214.5
0.27 | 261 | 1135.5 | 1202.5
0.28 | 244.5 | 1136.5 | 1201
0.29 | 239 | 1130.5 | 1196.5
0.3 | 230.5 | 1130 | 1195
0.31 | 226 | 1116 | 1183
0.32 | 211 | 1107 | 1167.5
0.33 | 180 | 1105.5 | 1152.5
0.34 | 162.5 | 1084 | 1144.5
0.35 | 173 | 1075.5 | 1141.5
0.36 | 169.5 | 1061.5 | 1123.5
0.37 | 159.5 | 1049 | 1113
0.38 | 124.5 | 1037 | 1082
0.39 | 108 | 1006.5 | 1071
0.4 | 139 | 987 | 1064.5
0.41 | 126.5 | 975.5 | 1043.5
0.42 | 102 | 958.5 | 1031
0.43 | 92 | 934 | 1001
0.44 | 95.5 | 902 | 980.5
0.45 | 110.5 | 878 | 971
0.46 | 102 | 860.5 | 935.5
0.47 | 70.5 | 832.5 | 913
0.48 | 63 | 799.5 | 895
0.49 | 93.5 | 770.5 | 880
0.5 | 110 | 758 | 890