## IDS-VDS Characteristic (mA-mm)
VGS (V) | VDS = 0.100 V | VDS = 0.500 V | VDS = 0.900 V
-0.75 | 0.0005824 | 0.0026555 | 0.009293
-0.74 | 0.0005584 | 0.0025585 | 0.008963
-0.73 | 0.00053 | 0.0024786 | 0.008705
-0.72 | 0.0005032 | 0.0023636 | 0.008409
-0.71 | 0.00048364 | 0.0022847 | 0.008169
-0.7 | 0.00046045 | 0.0022044 | 0.007923
-0.69 | 0.00043667 | 0.0021086 | 0.007658
-0.68 | 0.00041672 | 0.002017 | 0.007393
-0.67 | 0.0003954 | 0.0019522 | 0.007151
-0.66 | 0.0003769 | 0.0018787 | 0.006879
-0.65 | 0.00036182 | 0.001812 | 0.006719
-0.64 | 0.00034575 | 0.0017444 | 0.0065
-0.63 | 0.00033018 | 0.0016729 | 0.006261
-0.62 | 0.00031329 | 0.0016094 | 0.006082
-0.61 | 0.00029675 | 0.0015418 | 0.005865
-0.6 | 0.00028188 | 0.0014879 | 0.005653
-0.59 | 0.00026901 | 0.0014272 | 0.005469
-0.58 | 0.00025658 | 0.0013666 | 0.005295
-0.57 | 0.00024239 | 0.0013185 | 0.005122
-0.56 | 0.00023027 | 0.0012681 | 0.0049611
-0.55 | 0.00022013 | 0.0012168 | 0.0048024
-0.54 | 0.00021007 | 0.00117 | 0.0046335
-0.53 | 0.00019871 | 0.0011262 | 0.0044799
-0.52 | 0.00019011 | 0.0010819 | 0.0043085
-0.51 | 0.00018278 | 0.0010415 | 0.0042009
-0.5 | 0.00017266 | 0.0009977 | 0.004076
-0.49 | 0.00016549 | 0.0009712 | 0.0039211
-0.48 | 0.00016 | 0.0009362 | 0.003825
-0.47 | 0.00015353 | 0.0009088 | 0.0037221
-0.46 | 0.00015086 | 0.0008867 | 0.0036395
-0.45 | 0.00014933 | 0.0008667 | 0.0035665
-0.44 | 0.00014888 | 0.0008626 | 0.0035645
-0.43 | 0.0001517 | 0.0008638 | 0.0035682
-0.42 | 0.00016032 | 0.0008856 | 0.0036413
-0.41 | 0.00017416 | 0.000924 | 0.0037392
-0.4 | 0.00019593 | 0.0009932 | 0.0039511
-0.39 | 0.00022777 | 0.001098 | 0.0043168
-0.38 | 0.00027331 | 0.0012498 | 0.0048534
-0.37 | 0.00034048 | 0.0014761 | 0.00567
-0.36 | 0.00043389 | 0.0017975 | 0.006846
-0.35 | 0.00056367 | 0.0022543 | 0.008482
-0.34 | 0.0007973 | 0.0028856 | 0.010813
-0.33 | 0.0010623 | 0.0037892 | 0.014171
-0.32 | 0.0014336 | 0.005028 | 0.018864
-0.31 | 0.0019429 | 0.00695 | 0.025327
-0.3 | 0.002656 | 0.00933 | 0.034594
-0.29 | 0.0036339 | 0.012708 | 0.047397
-0.28 | 0.0049776 | 0.017334 | 0.065
-0.27 | 0.007129 | 0.023806 | 0.08939
-0.26 | 0.009756 | 0.032657 | 0.12358
-0.25 | 0.013328 | 0.044757 | 0.1686
-0.24 | 0.018225 | 0.06255 | 0.23179
-0.23 | 0.02495 | 0.08476 | 0.31653
-0.22 | 0.033972 | 0.11553 | 0.43242
-0.21 | 0.046424 | 0.15743 | 0.5889
-0.2 | 0.06488 | 0.21428 | 0.7965
-0.19 | 0.08817 | 0.29138 | 1.0713
-0.18 | 0.11949 | 0.39423 | 1.4444
-0.17 | 0.1623 | 0.5311 | 1.9329
-0.16 | 0.2189 | 0.7109 | 2.565
-0.15 | 0.2949 | 0.9533 | 3.3829
-0.14 | 0.39788 | 1.2739 | 4.4206
-0.13 | 0.53301 | 1.6865 | 5.733
-0.12 | 0.7169 | 2.2284 | 7.359
-0.11 | 0.9527 | 2.9123 | 9.312
-0.1 | 1.2654 | 3.8047 | 11.686
-0.09 | 1.6766 | 4.9265 | 14.566
-0.08 | 2.1979 | 6.305 | 17.852
-0.07 | 2.8604 | 7.998 | 21.625
-0.06 | 3.701 | 10.097 | 25.951
-0.05 | 4.7506 | 12.584 | 30.739
-0.04 | 5.986 | 15.516 | 36.12
-0.03 | 7.562 | 18.962 | 42.082
-0.02 | 9.39 | 22.86 | 48.403
-0.01 | 11.588 | 27.353 | 55.253
0 | 14.109 | 32.418 | 62.91
0.01 | 16.993 | 37.913 | 70.57
0.02 | 20.171 | 43.877 | 78.9
0.03 | 23.816 | 50.5 | 87.63
0.04 | 27.735 | 57.48 | 96.73
0.05 | 31.907 | 64.88 | 106.06
0.06 | 36.399 | 72.75 | 115.87
0.07 | 41.071 | 81.19 | 126.07
0.08 | 45.946 | 89.81 | 136.39
0.09 | 50.944 | 98.86 | 147.05
0.1 | 56.024 | 107.99 | 157.77
0.11 | 61.01 | 117.64 | 168.88
0.12 | 66.24 | 127.59 | 180.32
0.13 | 71.29 | 137.69 | 191.76
0.14 | 76.28 | 147.9 | 203.38
0.15 | 81.11 | 158.37 | 214.93
0.16 | 85.95 | 169.07 | 226.91
0.17 | 90.6 | 179.87 | 238.79
0.18 | 95.13 | 190.94 | 250.77
0.19 | 99.36 | 201.7 | 262.77
0.2 | 103.34 | 212.96 | 274.79
0.21 | 107.21 | 224.35 | 287.18
0.22 | 110.94 | 235.62 | 299.3
0.23 | 114.61 | 247.1 | 311.48
0.24 | 117.95 | 258.22 | 323.48
0.25 | 121.07 | 269.88 | 335.82
0.26 | 123.94 | 281.22 | 347.92
0.27 | 126.5 | 292.6 | 360.04
0.28 | 129.33 | 303.93 | 372.14
0.29 | 131.78 | 315.18 | 383.84
0.3 | 134.24 | 326.5 | 395.85
0.31 | 136.39 | 337.71 | 407.71
0.32 | 138.23 | 348.83 | 419.39
0.33 | 140.21 | 359.74 | 431.01
0.34 | 142.16 | 370.75 | 442.45
0.35 | 143.9 | 381.52 | 453.84
0.36 | 145.41 | 392.2 | 465.19
0.37 | 146.93 | 402.74 | 476.33
0.38 | 148.23 | 412.93 | 487.09
0.39 | 149.8 | 423.18 | 497.96
0.4 | 151.02 | 433.16 | 508.57
0.41 | 151.84 | 442.91 | 519
0.42 | 153.26 | 452.56 | 529.49
0.43 | 154.26 | 461.87 | 539.39
0.44 | 155.33 | 471.04 | 549.3
0.45 | 156.27 | 479.9 | 559.07
0.46 | 156.9 | 488.58 | 568.53
0.47 | 157.93 | 496.84 | 577.6
0.48 | 158.8 | 504.99 | 586.4
0.49 | 159.61 | 512.85 | 595.2
0.5 | 160.11 | 520.31 | 603.9

## Tranconductance (mS-mm)
VGS (V) | VDS = 0.100 V | VDS = 0.500 V | VDS = 0.900 V
-0.75 | -0.0024 | -0.0097 | -0.033
-0.74 | -0.00262 | -0.008845 | -0.0294
-0.73 | -0.00276 | -0.009745 | -0.0277
-0.72 | -0.002318 | -0.009695 | -0.0268
-0.71 | -0.0021375 | -0.00796 | -0.0243
-0.7 | -0.0023485 | -0.008805 | -0.02555
-0.69 | -0.0021865 | -0.00937 | -0.0265
-0.68 | -0.0020635 | -0.00782 | -0.02535
-0.67 | -0.001991 | -0.006915 | -0.0257
-0.66 | -0.001679 | -0.00701 | -0.0216
-0.65 | -0.0015575 | -0.006715 | -0.01895
-0.64 | -0.001582 | -0.006955 | -0.0229
-0.63 | -0.001623 | -0.00675 | -0.0209
-0.62 | -0.0016715 | -0.006555 | -0.0198
-0.61 | -0.0015705 | -0.006075 | -0.02145
-0.6 | -0.001387 | -0.00573 | -0.0198
-0.59 | -0.001265 | -0.006065 | -0.0179
-0.58 | -0.001331 | -0.005435 | -0.01735
-0.57 | -0.0013155 | -0.004925 | -0.016695
-0.56 | -0.001113 | -0.005085 | -0.01598
-0.55 | -0.00101 | -0.004905 | -0.01638
-0.54 | -0.001071 | -0.00453 | -0.016125
-0.53 | -0.000998 | -0.004405 | -0.01625
-0.52 | -0.0007965 | -0.004235 | -0.01395
-0.51 | -0.0008725 | -0.00421 | -0.011625
-0.5 | -0.0008645 | -0.003515 | -0.01399
-0.49 | -0.000633 | -0.003075 | -0.01255
-0.48 | -0.000598 | -0.00312 | -0.00995
-0.47 | -0.000457 | -0.002475 | -0.009275
-0.46 | -0.00021 | -0.002105 | -0.00778
-0.45 | -9.9e-05 | -0.001205 | -0.00375
-0.44 | 0.0001185 | -0.000145 | 8.5e-05
-0.43 | 0.000572 | 0.00115 | 0.00384
-0.42 | 0.001123 | 0.00301 | 0.00855
-0.41 | 0.0017805 | 0.00538 | 0.01549
-0.4 | 0.0026805 | 0.0087 | 0.02888
-0.39 | 0.003869 | 0.01283 | 0.045115
-0.38 | 0.0056355 | 0.018905 | 0.06766
-0.37 | 0.008029 | 0.027385 | 0.09963
-0.36 | 0.0111595 | 0.03891 | 0.1406
-0.35 | 0.0181705 | 0.054405 | 0.19835
-0.34 | 0.0249315 | 0.076745 | 0.28445
-0.33 | 0.031815 | 0.10712 | 0.40255
-0.32 | 0.04403 | 0.15804 | 0.5578
-0.31 | 0.06112 | 0.2151 | 0.7865
-0.3 | 0.08455 | 0.2879 | 1.1035
-0.29 | 0.11608 | 0.4002 | 1.5203
-0.28 | 0.174755 | 0.5549 | 2.09965
-0.27 | 0.23892 | 0.76615 | 2.929
-0.26 | 0.30995 | 1.04755 | 3.9605
-0.25 | 0.42345 | 1.49465 | 5.4105
-0.24 | 0.5811 | 2.00015 | 7.3965
-0.23 | 0.78735 | 2.649 | 10.0315
-0.22 | 1.0737 | 3.6335 | 13.6185
-0.21 | 1.5454 | 4.9375 | 18.204
-0.2 | 2.0873 | 6.6975 | 24.12
-0.19 | 2.7305 | 8.9975 | 32.395
-0.18 | 3.7065 | 11.986 | 43.08
-0.17 | 4.9705 | 15.8335 | 56.03
-0.16 | 6.63 | 21.11 | 72.5
-0.15 | 8.949 | 28.15 | 92.78
-0.14 | 11.9055 | 36.66 | 117.505
-0.13 | 15.951 | 47.725 | 146.92
-0.12 | 20.9845 | 61.29 | 178.95
-0.11 | 27.425 | 78.815 | 216.35
-0.1 | 36.195 | 100.71 | 262.7
-0.09 | 46.625 | 125.015 | 308.3
-0.08 | 59.19 | 153.575 | 352.95
-0.07 | 75.155 | 189.6 | 404.95
-0.06 | 94.51 | 229.3 | 455.7
-0.05 | 114.25 | 270.95 | 508.45
-0.04 | 140.57 | 318.9 | 567.15
-0.03 | 170.2 | 367.2 | 614.15
-0.02 | 201.3 | 419.55 | 658.55
-0.01 | 235.95 | 477.9 | 725.35
0 | 270.25 | 528 | 765.85
0.01 | 303.1 | 572.95 | 799.5
0.02 | 341.15 | 629.35 | 853
0.03 | 378.2 | 680.15 | 891.5
0.04 | 404.55 | 719 | 921.5
0.05 | 433.2 | 763.5 | 957
0.06 | 458.2 | 815.5 | 1000.5
0.07 | 477.35 | 853 | 1026
0.08 | 493.65 | 883.5 | 1049
0.09 | 503.9 | 909 | 1069
0.1 | 503.3 | 939 | 1091.5
0.11 | 510.8 | 980 | 1127.5
0.12 | 514 | 1002.5 | 1144
0.13 | 502 | 1015.5 | 1153
0.14 | 491 | 1034 | 1158.5
0.15 | 483.5 | 1058.5 | 1176.5
0.16 | 474.5 | 1075 | 1193
0.17 | 459 | 1093.5 | 1193
0.18 | 438 | 1091.5 | 1199
0.19 | 410.5 | 1101 | 1201
0.2 | 392.5 | 1132.5 | 1220.5
0.21 | 380 | 1133 | 1225.5
0.22 | 370 | 1137.5 | 1215
0.23 | 350.5 | 1130 | 1209
0.24 | 323 | 1139 | 1217
0.25 | 299.5 | 1150 | 1222
0.26 | 271.5 | 1136 | 1211
0.27 | 269.5 | 1135.5 | 1211
0.28 | 264 | 1129 | 1190
0.29 | 245.5 | 1128.5 | 1185.5
0.3 | 230.5 | 1126.5 | 1193.5
0.31 | 199.5 | 1116.5 | 1177
0.32 | 191 | 1101.5 | 1165
0.33 | 196.5 | 1096 | 1153
0.34 | 184.5 | 1089 | 1141.5
0.35 | 162.5 | 1072.5 | 1137
0.36 | 151.5 | 1061 | 1124.5
0.37 | 141 | 1036.5 | 1095
0.38 | 143.5 | 1022 | 1081.5
0.39 | 139.5 | 1011.5 | 1074
0.4 | 102 | 986.5 | 1052
0.41 | 112 | 970 | 1046
0.42 | 121 | 948 | 1019.5
0.43 | 103.5 | 924 | 990.5
0.44 | 100.5 | 901.5 | 984
0.45 | 78.5 | 877 | 961.5
0.46 | 83 | 847 | 926.5
0.47 | 95 | 820.5 | 893.5
0.48 | 84 | 800.5 | 880
0.49 | 65.5 | 766 | 875
0.5 | 50 | 746 | 870