## IDS-VDS Characteristic (mA-mm)
VGS (V) | VDS = 0.100 V | VDS = 0.500 V | VDS = 0.900 V
-0.75 | 0.0005897 | 0.0026756 | 0.009465
-0.74 | 0.0005601 | 0.0025652 | 0.009182
-0.73 | 0.0005299 | 0.0024689 | 0.008884
-0.72 | 0.0005052 | 0.0023689 | 0.008585
-0.71 | 0.00048285 | 0.0022729 | 0.008325
-0.7 | 0.00045893 | 0.0021783 | 0.008047
-0.69 | 0.00043682 | 0.0020952 | 0.007778
-0.68 | 0.00041401 | 0.002031 | 0.007503
-0.67 | 0.00039307 | 0.0019381 | 0.007303
-0.66 | 0.00037664 | 0.0018748 | 0.007039
-0.65 | 0.0003578 | 0.0018059 | 0.006779
-0.64 | 0.00034409 | 0.0017384 | 0.006565
-0.63 | 0.00032614 | 0.0016731 | 0.006377
-0.62 | 0.00030694 | 0.0016071 | 0.00614
-0.61 | 0.00029353 | 0.0015422 | 0.005919
-0.6 | 0.00027902 | 0.0014809 | 0.005732
-0.59 | 0.00026661 | 0.0014218 | 0.00556
-0.58 | 0.00025428 | 0.0013659 | 0.005385
-0.57 | 0.00024185 | 0.001313 | 0.005176
-0.56 | 0.00023105 | 0.0012567 | 0.005001
-0.55 | 0.00021856 | 0.00121 | 0.0048532
-0.54 | 0.00020916 | 0.0011617 | 0.0046598
-0.53 | 0.00020016 | 0.0011224 | 0.0045304
-0.52 | 0.00018831 | 0.0010802 | 0.004351
-0.51 | 0.0001792 | 0.0010425 | 0.0042384
-0.5 | 0.00017013 | 0.0009957 | 0.0041034
-0.49 | 0.0001641 | 0.0009615 | 0.0039777
-0.48 | 0.00015787 | 0.0009323 | 0.0038506
-0.47 | 0.00015261 | 0.0009006 | 0.0037545
-0.46 | 0.00014948 | 0.0008825 | 0.0036728
-0.45 | 0.00014706 | 0.0008637 | 0.0036117
-0.44 | 0.00014694 | 0.0008566 | 0.0035781
-0.43 | 0.00015044 | 0.0008567 | 0.0035657
-0.42 | 0.00015756 | 0.0008735 | 0.0036272
-0.41 | 0.00017023 | 0.0009148 | 0.0037474
-0.4 | 0.00019153 | 0.0009727 | 0.0039568
-0.39 | 0.00022223 | 0.0010768 | 0.0042819
-0.38 | 0.00026671 | 0.0012176 | 0.004798
-0.37 | 0.00033117 | 0.0014301 | 0.0055779
-0.36 | 0.00042245 | 0.0017471 | 0.006748
-0.35 | 0.00054878 | 0.0021768 | 0.008301
-0.34 | 0.0007722 | 0.0028032 | 0.010609
-0.33 | 0.0010353 | 0.003668 | 0.013805
-0.32 | 0.0013979 | 0.0048715 | 0.018372
-0.31 | 0.0018963 | 0.006704 | 0.024782
-0.3 | 0.0025888 | 0.009045 | 0.033794
-0.29 | 0.0035423 | 0.0123 | 0.046255
-0.28 | 0.0048472 | 0.016899 | 0.064
-0.27 | 0.00698 | 0.023184 | 0.08789
-0.26 | 0.009516 | 0.031865 | 0.12073
-0.25 | 0.013036 | 0.043723 | 0.1653
-0.24 | 0.017813 | 0.06068 | 0.22588
-0.23 | 0.024472 | 0.08304 | 0.31128
-0.22 | 0.033414 | 0.11316 | 0.42574
-0.21 | 0.045583 | 0.15515 | 0.5812
-0.2 | 0.06381 | 0.20983 | 0.7866
-0.19 | 0.08655 | 0.28581 | 1.0604
-0.18 | 0.11805 | 0.38732 | 1.4278
-0.17 | 0.15992 | 0.52183 | 1.9116
-0.16 | 0.21611 | 0.7035 | 2.5421
-0.15 | 0.29244 | 0.94 | 3.3537
-0.14 | 0.39305 | 1.2538 | 4.3779
-0.13 | 0.52804 | 1.6625 | 5.6821
-0.12 | 0.7069 | 2.1979 | 7.313
-0.11 | 0.9428 | 2.8795 | 9.31
-0.1 | 1.2515 | 3.7485 | 11.684
-0.09 | 1.6577 | 4.8742 | 14.506
-0.08 | 2.1769 | 6.222 | 17.807
-0.07 | 2.8364 | 7.926 | 21.584
-0.06 | 3.6719 | 9.995 | 25.902
-0.05 | 4.7117 | 12.474 | 30.619
-0.04 | 5.956 | 15.372 | 36.131
-0.03 | 7.478 | 18.809 | 42.01
-0.02 | 9.33 | 22.71 | 48.383
-0.01 | 11.486 | 27.196 | 55.357
0 | 14.033 | 32.208 | 62.87
0.01 | 16.895 | 37.712 | 70.57
0.02 | 20.072 | 43.705 | 78.84
0.03 | 23.664 | 50.308 | 87.7
0.04 | 27.549 | 57.32 | 96.73
0.05 | 31.758 | 64.74 | 106.25
0.06 | 36.225 | 72.65 | 115.91
0.07 | 40.958 | 81.03 | 126.12
0.08 | 45.804 | 89.54 | 136.47
0.09 | 50.75 | 98.65 | 147.19
0.1 | 55.824 | 107.95 | 157.95
0.11 | 60.83 | 117.49 | 169.12
0.12 | 65.98 | 127.56 | 180.46
0.13 | 71.05 | 137.43 | 191.9
0.14 | 76.16 | 147.89 | 203.57
0.15 | 81.19 | 158.39 | 215.08
0.16 | 86.03 | 169.08 | 227.1
0.17 | 90.61 | 179.86 | 239.13
0.18 | 94.96 | 190.76 | 250.99
0.19 | 99.19 | 201.87 | 263.19
0.2 | 103.42 | 213.04 | 275.07
0.21 | 107.52 | 224.46 | 287.56
0.22 | 111.32 | 235.61 | 299.68
0.23 | 114.78 | 247.1 | 311.88
0.24 | 117.95 | 258.52 | 323.89
0.25 | 121.06 | 269.94 | 336.26
0.26 | 124.14 | 281.5 | 348.36
0.27 | 127.33 | 292.78 | 360.49
0.28 | 129.85 | 304.17 | 372.56
0.29 | 132.12 | 315.48 | 384.33
0.3 | 134.35 | 326.83 | 396.45
0.31 | 136.61 | 338.09 | 408.25
0.32 | 138.99 | 349.17 | 420
0.33 | 140.94 | 360.31 | 431.8
0.34 | 142.47 | 371.21 | 443.09
0.35 | 144.03 | 381.99 | 454.6
0.36 | 145.93 | 392.59 | 465.83
0.37 | 147.64 | 403.24 | 477.04
0.38 | 149.07 | 413.67 | 488.01
0.39 | 150.13 | 423.8 | 498.76
0.4 | 151.34 | 433.83 | 509.41
0.41 | 152.84 | 443.47 | 519.84
0.42 | 154.12 | 453.36 | 530.28
0.43 | 154.89 | 462.68 | 540.2
0.44 | 155.7 | 471.75 | 550.21
0.45 | 156.71 | 480.63 | 559.83
0.46 | 158.11 | 489.4 | 569.42
0.47 | 158.79 | 497.82 | 578.2
0.48 | 159.23 | 505.98 | 587.6
0.49 | 160 | 513.72 | 596.2
0.5 | 161.28 | 521.33 | 605

## Tranconductance (mS-mm)
VGS (V) | VDS = 0.100 V | VDS = 0.500 V | VDS = 0.900 V
-0.75 | -0.00296 | -0.01104 | -0.0283
-0.74 | -0.00299 | -0.010335 | -0.02905
-0.73 | -0.002745 | -0.009815 | -0.02985
-0.72 | -0.0023525 | -0.0098 | -0.02795
-0.71 | -0.0023135 | -0.00953 | -0.0269
-0.7 | -0.0023015 | -0.008885 | -0.02735
-0.69 | -0.002246 | -0.007365 | -0.0272
-0.68 | -0.0021875 | -0.007855 | -0.02375
-0.67 | -0.0018685 | -0.00781 | -0.0232
-0.66 | -0.0017635 | -0.00661 | -0.0262
-0.65 | -0.0016275 | -0.00682 | -0.0237
-0.64 | -0.001583 | -0.00664 | -0.0201
-0.63 | -0.0018575 | -0.006565 | -0.02125
-0.62 | -0.0016305 | -0.006545 | -0.0229
-0.61 | -0.001396 | -0.00631 | -0.0204
-0.6 | -0.001346 | -0.00602 | -0.01795
-0.59 | -0.001237 | -0.00575 | -0.01735
-0.58 | -0.001238 | -0.00544 | -0.0192
-0.57 | -0.0011615 | -0.00546 | -0.0192
-0.56 | -0.0011645 | -0.00515 | -0.01614
-0.55 | -0.0010945 | -0.00475 | -0.01706
-0.54 | -0.00092 | -0.00438 | -0.01614
-0.53 | -0.0010425 | -0.004075 | -0.01544
-0.52 | -0.001048 | -0.003995 | -0.0146
-0.51 | -0.000909 | -0.004225 | -0.01238
-0.5 | -0.000755 | -0.00405 | -0.013035
-0.49 | -0.000613 | -0.00317 | -0.01264
-0.48 | -0.0005745 | -0.003045 | -0.01116
-0.47 | -0.0004195 | -0.00249 | -0.00889
-0.46 | -0.0002775 | -0.001845 | -0.00714
-0.45 | -0.000127 | -0.001295 | -0.004735
-0.44 | 0.000169 | -0.00035 | -0.0023
-0.43 | 0.000531 | 0.000845 | 0.002455
-0.42 | 0.0009895 | 0.002905 | 0.009085
-0.41 | 0.0016985 | 0.00496 | 0.01648
-0.4 | 0.0026 | 0.0081 | 0.026725
-0.39 | 0.003759 | 0.012245 | 0.04206
-0.38 | 0.005447 | 0.017665 | 0.0648
-0.37 | 0.007787 | 0.026475 | 0.0975
-0.36 | 0.0108805 | 0.037335 | 0.136155
-0.35 | 0.0174875 | 0.052805 | 0.19305
-0.34 | 0.024326 | 0.07456 | 0.2752
-0.33 | 0.031285 | 0.103415 | 0.38815
-0.32 | 0.04305 | 0.1518 | 0.54885
-0.31 | 0.059545 | 0.208675 | 0.7711
-0.3 | 0.0823 | 0.2798 | 1.07365
-0.29 | 0.11292 | 0.3927 | 1.5103
-0.28 | 0.171885 | 0.5442 | 2.08175
-0.27 | 0.23344 | 0.7483 | 2.8365
-0.26 | 0.3028 | 1.02695 | 3.8705
-0.25 | 0.41485 | 1.44075 | 5.2575
-0.24 | 0.5718 | 1.96585 | 7.299
-0.23 | 0.78005 | 2.624 | 9.993
-0.22 | 1.05555 | 3.6055 | 13.496
-0.21 | 1.5198 | 4.8335 | 18.043
-0.2 | 2.04835 | 6.533 | 23.96
-0.19 | 2.712 | 8.8745 | 32.06
-0.18 | 3.6685 | 11.801 | 42.56
-0.17 | 4.903 | 15.809 | 55.715
-0.16 | 6.626 | 20.9085 | 72.105
-0.15 | 8.847 | 27.515 | 91.79
-0.14 | 11.78 | 36.125 | 116.42
-0.13 | 15.6925 | 47.205 | 146.755
-0.12 | 20.738 | 60.85 | 181.395
-0.11 | 27.23 | 77.53 | 218.55
-0.1 | 35.745 | 99.735 | 259.8
-0.09 | 46.27 | 123.675 | 306.15
-0.08 | 58.935 | 152.59 | 353.9
-0.07 | 74.75 | 188.65 | 404.75
-0.06 | 93.765 | 227.4 | 451.75
-0.05 | 114.205 | 268.85 | 511.45
-0.04 | 138.315 | 316.75 | 569.55
-0.03 | 168.7 | 366.9 | 612.6
-0.02 | 200.4 | 419.35 | 667.35
-0.01 | 235.15 | 474.9 | 724.35
0 | 270.45 | 525.8 | 760.65
0.01 | 301.95 | 574.85 | 798.5
0.02 | 338.45 | 629.8 | 856.5
0.03 | 373.85 | 680.75 | 894.5
0.04 | 404.7 | 721.6 | 927.5
0.05 | 433.8 | 766.5 | 959
0.06 | 460 | 814.5 | 993.5
0.07 | 478.95 | 844.5 | 1028
0.08 | 489.6 | 881 | 1053.5
0.09 | 501 | 920.5 | 1074
0.1 | 504 | 942 | 1096.5
0.11 | 507.8 | 980.5 | 1125.5
0.12 | 511 | 997 | 1139
0.13 | 509 | 1016.5 | 1155.5
0.14 | 507 | 1048 | 1159
0.15 | 493.5 | 1059.5 | 1176.5
0.16 | 471 | 1073.5 | 1202.5
0.17 | 446.5 | 1084 | 1194.5
0.18 | 429 | 1100.5 | 1203
0.19 | 423 | 1114 | 1204
0.2 | 416.5 | 1129.5 | 1218.5
0.21 | 395 | 1128.5 | 1230.5
0.22 | 363 | 1132 | 1216
0.23 | 331.5 | 1145.5 | 1210.5
0.24 | 314 | 1142 | 1219
0.25 | 309.5 | 1149 | 1223.5
0.26 | 313.5 | 1142 | 1211.5
0.27 | 285.5 | 1133.5 | 1210
0.28 | 239.5 | 1135 | 1192
0.29 | 225 | 1133 | 1194.5
0.3 | 224.5 | 1130.5 | 1196
0.31 | 232 | 1117 | 1177.5
0.32 | 216.5 | 1111 | 1177.5
0.33 | 174 | 1102 | 1154.5
0.34 | 154.5 | 1084 | 1140
0.35 | 173 | 1069 | 1137
0.36 | 180.5 | 1062.5 | 1122
0.37 | 157 | 1054 | 1109
0.38 | 124.5 | 1028 | 1086
0.39 | 113.5 | 1008 | 1070
0.4 | 135.5 | 983.5 | 1054
0.41 | 139 | 976.5 | 1043.5
0.42 | 102.5 | 960.5 | 1018
0.43 | 79 | 919.5 | 996.5
0.44 | 91 | 897.5 | 981.5
0.45 | 120.5 | 882.5 | 960.5
0.46 | 104 | 859.5 | 918.5
0.47 | 56 | 829 | 909
0.48 | 60.5 | 795 | 900
0.49 | 102.5 | 767.5 | 870
0.5 | 128 | 761 | 880