## IDS-VDS Characteristic (mA-mm)
VGS (V) | VDS = 0.100 V | VDS = 0.500 V | VDS = 0.900 V
-0.75 | 0.000595 | 0.0026748 | 0.009492
-0.74 | 0.0005672 | 0.0025606 | 0.009165
-0.73 | 0.0005335 | 0.00247 | 0.008901
-0.72 | 0.0005094 | 0.0023794 | 0.008609
-0.71 | 0.00047802 | 0.0022883 | 0.00835
-0.7 | 0.00045499 | 0.0022001 | 0.008031
-0.69 | 0.00043541 | 0.0021074 | 0.00778
-0.68 | 0.00041341 | 0.0020251 | 0.007531
-0.67 | 0.00039582 | 0.0019658 | 0.007271
-0.66 | 0.0003759 | 0.0018745 | 0.007014
-0.65 | 0.00035658 | 0.0018128 | 0.006799
-0.64 | 0.0003425 | 0.0017213 | 0.006569
-0.63 | 0.00032665 | 0.0016568 | 0.006367
-0.62 | 0.00031118 | 0.0015928 | 0.006122
-0.61 | 0.00029653 | 0.0015301 | 0.005958
-0.6 | 0.0002825 | 0.001471 | 0.0058
-0.59 | 0.00026791 | 0.0014118 | 0.005603
-0.58 | 0.00025533 | 0.0013643 | 0.005401
-0.57 | 0.00024376 | 0.0013175 | 0.005185
-0.56 | 0.00023268 | 0.0012578 | 0.00504
-0.55 | 0.00021937 | 0.0012143 | 0.004903
-0.54 | 0.00020826 | 0.0011756 | 0.0047336
-0.53 | 0.00019739 | 0.0011211 | 0.0045607
-0.52 | 0.00018777 | 0.0010774 | 0.0044127
-0.51 | 0.00017986 | 0.0010346 | 0.0042679
-0.5 | 0.00017156 | 0.0009925 | 0.0041316
-0.49 | 0.0001651 | 0.0009653 | 0.0039971
-0.48 | 0.00015831 | 0.0009335 | 0.0039147
-0.47 | 0.00015354 | 0.000909 | 0.0037757
-0.46 | 0.00014882 | 0.0008846 | 0.0037135
-0.45 | 0.00014723 | 0.0008661 | 0.0036431
-0.44 | 0.00014821 | 0.0008572 | 0.0036069
-0.43 | 0.00015174 | 0.0008553 | 0.0035885
-0.42 | 0.00016037 | 0.0008746 | 0.0036347
-0.41 | 0.00017377 | 0.0009162 | 0.0037681
-0.4 | 0.00019447 | 0.000983 | 0.0039967
-0.39 | 0.00022693 | 0.0010893 | 0.004345
-0.38 | 0.00027263 | 0.0012405 | 0.0048651
-0.37 | 0.000339 | 0.0014609 | 0.0056367
-0.36 | 0.00043198 | 0.0017779 | 0.006815
-0.35 | 0.00056265 | 0.0022261 | 0.008423
-0.34 | 0.0007959 | 0.0028635 | 0.010749
-0.33 | 0.0010642 | 0.0037509 | 0.014037
-0.32 | 0.0014334 | 0.0049783 | 0.018672
-0.31 | 0.001942 | 0.006893 | 0.025126
-0.3 | 0.0026595 | 0.009311 | 0.034323
-0.29 | 0.0036384 | 0.012717 | 0.046903
-0.28 | 0.0049848 | 0.017295 | 0.06489
-0.27 | 0.007121 | 0.023739 | 0.08901
-0.26 | 0.009753 | 0.032482 | 0.12202
-0.25 | 0.013346 | 0.044656 | 0.16763
-0.24 | 0.018288 | 0.06223 | 0.22906
-0.23 | 0.024975 | 0.08499 | 0.31452
-0.22 | 0.03421 | 0.11584 | 0.43036
-0.21 | 0.046649 | 0.1578 | 0.5852
-0.2 | 0.06513 | 0.21422 | 0.792
-0.19 | 0.08859 | 0.29098 | 1.0698
-0.18 | 0.12068 | 0.39454 | 1.4419
-0.17 | 0.16331 | 0.53181 | 1.9351
-0.16 | 0.22091 | 0.7161 | 2.5655
-0.15 | 0.29696 | 0.9559 | 3.3633
-0.14 | 0.40071 | 1.2793 | 4.4081
-0.13 | 0.53846 | 1.6908 | 5.732
-0.12 | 0.7197 | 2.238 | 7.348
-0.11 | 0.9603 | 2.9315 | 9.337
-0.1 | 1.2717 | 3.8204 | 11.76
-0.09 | 1.6894 | 4.9358 | 14.598
-0.08 | 2.2111 | 6.323 | 17.91
-0.07 | 2.8792 | 8.036 | 21.689
-0.06 | 3.7244 | 10.12 | 26.006
-0.05 | 4.7706 | 12.669 | 30.942
-0.04 | 6 | 15.528 | 36.33
-0.03 | 7.582 | 19.045 | 42.16
-0.02 | 9.42 | 22.96 | 48.606
-0.01 | 11.62 | 27.425 | 55.517
0 | 14.176 | 32.457 | 63.09
0.01 | 17.047 | 38.02 | 70.99
0.02 | 20.261 | 44.035 | 79.14
0.03 | 23.884 | 50.655 | 87.93
0.04 | 27.798 | 57.61 | 96.99
0.05 | 31.967 | 65.1 | 106.49
0.06 | 36.446 | 73.01 | 116.27
0.07 | 41.182 | 81.28 | 126.35
0.08 | 46.021 | 90.04 | 136.59
0.09 | 51.062 | 98.96 | 147.33
0.1 | 56.107 | 108.27 | 158.15
0.11 | 61.09 | 117.71 | 169.22
0.12 | 66.27 | 127.63 | 180.7
0.13 | 71.41 | 137.79 | 191.92
0.14 | 76.38 | 148.04 | 203.62
0.15 | 81.25 | 158.51 | 215.24
0.16 | 85.99 | 169.1 | 227.21
0.17 | 90.66 | 179.94 | 239.11
0.18 | 95.08 | 190.9 | 250.92
0.19 | 99.36 | 201.94 | 262.99
0.2 | 103.47 | 213.14 | 275.08
0.21 | 107.33 | 224.38 | 287.37
0.22 | 110.96 | 235.66 | 299.34
0.23 | 114.44 | 246.96 | 311.57
0.24 | 117.75 | 258.4 | 323.69
0.25 | 121.04 | 269.69 | 335.89
0.26 | 124.03 | 281.17 | 348.05
0.27 | 126.69 | 292.51 | 359.9
0.28 | 129.2 | 303.78 | 371.99
0.29 | 131.72 | 315.15 | 383.94
0.3 | 134.04 | 326.31 | 395.89
0.31 | 136.47 | 337.54 | 407.7
0.32 | 138.36 | 348.7 | 419.34
0.33 | 140.15 | 359.68 | 431.13
0.34 | 142.01 | 370.65 | 442.59
0.35 | 143.7 | 381.32 | 454
0.36 | 145.47 | 392 | 465.03
0.37 | 146.79 | 402.5 | 476.3
0.38 | 148.08 | 412.82 | 487.19
0.39 | 149.5 | 422.99 | 498
0.4 | 150.96 | 432.94 | 508.64
0.41 | 152.04 | 442.71 | 518.92
0.42 | 153.06 | 452.33 | 529.38
0.43 | 154.12 | 461.69 | 539.49
0.44 | 155.09 | 470.73 | 549.38
0.45 | 156.35 | 479.65 | 559.05
0.46 | 157.07 | 488.3 | 568.57
0.47 | 157.73 | 496.62 | 577.4
0.48 | 158.62 | 504.76 | 586.6
0.49 | 159.34 | 512.55 | 595.8
0.5 | 160.29 | 520.09 | 604.2

## Tranconductance (mS-mm)
VGS (V) | VDS = 0.100 V | VDS = 0.500 V | VDS = 0.900 V
-0.75 | -0.00278 | -0.01142 | -0.0327
-0.74 | -0.003075 | -0.01024 | -0.02955
-0.73 | -0.00289 | -0.00906 | -0.0278
-0.72 | -0.002774 | -0.009085 | -0.02755
-0.71 | -0.0027205 | -0.008965 | -0.0289
-0.7 | -0.0021305 | -0.009045 | -0.0285
-0.69 | -0.002079 | -0.00875 | -0.025
-0.68 | -0.0019795 | -0.00708 | -0.02545
-0.67 | -0.0018755 | -0.00753 | -0.02585
-0.66 | -0.001962 | -0.00765 | -0.0236
-0.65 | -0.00167 | -0.00766 | -0.02225
-0.64 | -0.0014965 | -0.0078 | -0.0216
-0.63 | -0.001566 | -0.006425 | -0.02235
-0.62 | -0.001506 | -0.006335 | -0.02045
-0.61 | -0.001434 | -0.00609 | -0.0161
-0.6 | -0.001431 | -0.005915 | -0.01775
-0.59 | -0.0013585 | -0.005335 | -0.01995
-0.58 | -0.0012075 | -0.004715 | -0.0209
-0.57 | -0.0011325 | -0.005325 | -0.01805
-0.56 | -0.0012195 | -0.00516 | -0.0141
-0.55 | -0.001221 | -0.00411 | -0.01532
-0.54 | -0.001099 | -0.00466 | -0.017115
-0.53 | -0.0010245 | -0.00491 | -0.016045
-0.52 | -0.0008765 | -0.004325 | -0.01464
-0.51 | -0.0008105 | -0.004245 | -0.014055
-0.5 | -0.000738 | -0.003465 | -0.01354
-0.49 | -0.0006625 | -0.00295 | -0.010845
-0.48 | -0.000578 | -0.002815 | -0.01107
-0.47 | -0.0004745 | -0.002445 | -0.01006
-0.46 | -0.0003155 | -0.002145 | -0.00663
-0.45 | -3.05e-05 | -0.00137 | -0.00533
-0.44 | 0.0002255 | -0.00054 | -0.00273
-0.43 | 0.000608 | 0.00087 | 0.00139
-0.42 | 0.0011015 | 0.003045 | 0.00898
-0.41 | 0.001705 | 0.00542 | 0.0181
-0.4 | 0.002658 | 0.008655 | 0.028845
-0.39 | 0.003908 | 0.012875 | 0.04342
-0.38 | 0.0056035 | 0.01858 | 0.064585
-0.37 | 0.0079675 | 0.02687 | 0.097495
-0.36 | 0.0111825 | 0.03826 | 0.139315
-0.35 | 0.018196 | 0.05428 | 0.1967
-0.34 | 0.0250775 | 0.07624 | 0.2807
-0.33 | 0.031875 | 0.10574 | 0.39615
-0.32 | 0.04389 | 0.157105 | 0.55445
-0.31 | 0.061305 | 0.216635 | 0.78255
-0.3 | 0.08482 | 0.2912 | 1.08885
-0.29 | 0.116265 | 0.3992 | 1.52835
-0.28 | 0.17413 | 0.5511 | 2.10535
-0.27 | 0.23841 | 0.75935 | 2.8565
-0.26 | 0.31125 | 1.04585 | 3.931
-0.25 | 0.42675 | 1.4874 | 5.352
-0.24 | 0.58145 | 2.0167 | 7.3445
-0.23 | 0.7961 | 2.6805 | 10.065
-0.22 | 1.0837 | 3.6405 | 13.534
-0.21 | 1.546 | 4.919 | 18.082
-0.2 | 2.09705 | 6.659 | 24.23
-0.19 | 2.7775 | 9.016 | 32.495
-0.18 | 3.736 | 12.0415 | 43.265
-0.17 | 5.0115 | 16.078 | 56.18
-0.16 | 6.6825 | 21.2045 | 71.41
-0.15 | 8.99 | 28.16 | 92.13
-0.14 | 12.075 | 36.745 | 118.435
-0.13 | 15.9495 | 47.935 | 146.995
-0.12 | 21.092 | 62.035 | 180.25
-0.11 | 27.6 | 79.12 | 220.6
-0.1 | 36.455 | 100.215 | 263.05
-0.09 | 46.97 | 125.13 | 307.5
-0.08 | 59.49 | 155.01 | 354.55
-0.07 | 75.665 | 189.85 | 404.8
-0.06 | 94.57 | 231.65 | 462.65
-0.05 | 113.78 | 270.4 | 516.2
-0.04 | 140.57 | 318.8 | 560.9
-0.03 | 171 | 371.6 | 613.8
-0.02 | 201.9 | 419 | 667.85
-0.01 | 237.8 | 474.85 | 724.2
0 | 271.35 | 529.75 | 773.65
0.01 | 304.25 | 578.9 | 802.5
0.02 | 341.85 | 631.75 | 847
0.03 | 376.85 | 678.75 | 892.5
0.04 | 404.15 | 722.25 | 928
0.05 | 432.4 | 770 | 964
0.06 | 460.75 | 809 | 993
0.07 | 478.75 | 851.5 | 1016
0.08 | 494 | 884 | 1049
0.09 | 504.3 | 911.5 | 1078
0.1 | 501.4 | 937.5 | 1094.5
0.11 | 508.15 | 968 | 1127.5
0.12 | 516 | 1004 | 1135
0.13 | 505.5 | 1020.5 | 1146
0.14 | 492 | 1036 | 1166
0.15 | 480.5 | 1053 | 1179.5
0.16 | 470.5 | 1071.5 | 1193.5
0.17 | 454.5 | 1090 | 1185.5
0.18 | 435 | 1100 | 1194
0.19 | 419.5 | 1112 | 1208
0.2 | 398.5 | 1122 | 1219
0.21 | 374.5 | 1126 | 1213
0.22 | 355.5 | 1129 | 1210
0.23 | 339.5 | 1137 | 1217.5
0.24 | 330 | 1136.5 | 1216
0.25 | 314 | 1138.5 | 1218
0.26 | 282.5 | 1141 | 1200.5
0.27 | 258.5 | 1130.5 | 1197
0.28 | 251.5 | 1132 | 1202
0.29 | 242 | 1126.5 | 1195
0.3 | 237.5 | 1119.5 | 1188
0.31 | 216 | 1119.5 | 1172.5
0.32 | 184 | 1107 | 1171.5
0.33 | 182.5 | 1097.5 | 1162.5
0.34 | 177.5 | 1082 | 1143.5
0.35 | 173 | 1067.5 | 1122
0.36 | 154.5 | 1059 | 1115
0.37 | 130.5 | 1041 | 1108
0.38 | 135.5 | 1024.5 | 1085
0.39 | 144 | 1006 | 1072.5
0.4 | 127 | 986 | 1046
0.41 | 105 | 969.5 | 1037
0.42 | 104 | 949 | 1028.5
0.43 | 101.5 | 920 | 1000
0.44 | 111.5 | 898 | 978
0.45 | 99 | 878.5 | 959.5
0.46 | 69 | 848.5 | 917.5
0.47 | 77.5 | 823 | 901.5
0.48 | 80.5 | 796.5 | 920
0.49 | 83.5 | 766.5 | 880
0.5 | 95 | 754 | 840