## IDS-VDS Characteristic (mA-mm)
VGS (V) | VDS = 0.100 V | VDS = 0.500 V | VDS = 0.900 V
-0.75 | 0.000589 | 0.0027341 | 0.009712
-0.74 | 0.0005603 | 0.0026155 | 0.009407
-0.73 | 0.0005381 | 0.0025221 | 0.009086
-0.72 | 0.0005115 | 0.0024442 | 0.008827
-0.71 | 0.00048819 | 0.0023439 | 0.008587
-0.7 | 0.00045957 | 0.0022464 | 0.008291
-0.69 | 0.00043849 | 0.0021647 | 0.008046
-0.68 | 0.00042199 | 0.0020894 | 0.007755
-0.67 | 0.00039841 | 0.0020059 | 0.007501
-0.66 | 0.00037863 | 0.0019258 | 0.007239
-0.65 | 0.00036142 | 0.0018471 | 0.006994
-0.64 | 0.00034308 | 0.0017774 | 0.006767
-0.63 | 0.00032834 | 0.0017125 | 0.006538
-0.62 | 0.00030927 | 0.0016302 | 0.006321
-0.61 | 0.00029616 | 0.0015702 | 0.006122
-0.6 | 0.00028165 | 0.0015015 | 0.005923
-0.59 | 0.00026693 | 0.0014494 | 0.005714
-0.58 | 0.00025398 | 0.0013891 | 0.005541
-0.57 | 0.00024195 | 0.0013323 | 0.005384
-0.56 | 0.0002292 | 0.0012851 | 0.005134
-0.55 | 0.00021759 | 0.0012264 | 0.0049896
-0.54 | 0.00020746 | 0.0011825 | 0.0048139
-0.53 | 0.00019657 | 0.0011361 | 0.0046513
-0.52 | 0.00018817 | 0.0010898 | 0.0045093
-0.51 | 0.0001784 | 0.0010487 | 0.0043613
-0.5 | 0.00017113 | 0.0010114 | 0.0042479
-0.49 | 0.00016277 | 0.000981 | 0.0040936
-0.48 | 0.00015717 | 0.0009463 | 0.0039711
-0.47 | 0.00015241 | 0.0009092 | 0.0038839
-0.46 | 0.00014918 | 0.0008878 | 0.0037826
-0.45 | 0.00014709 | 0.0008735 | 0.0037302
-0.44 | 0.0001469 | 0.0008672 | 0.0036764
-0.43 | 0.00015056 | 0.0008747 | 0.0036552
-0.42 | 0.0001588 | 0.0008926 | 0.003714
-0.41 | 0.00017194 | 0.0009319 | 0.0038356
-0.4 | 0.00019349 | 0.000999 | 0.0040406
-0.39 | 0.00022561 | 0.0010978 | 0.0043901
-0.38 | 0.00027179 | 0.0012528 | 0.0049065
-0.37 | 0.00033791 | 0.0014723 | 0.0056772
-0.36 | 0.00043263 | 0.0017901 | 0.006902
-0.35 | 0.00056337 | 0.002232 | 0.008525
-0.34 | 0.0007953 | 0.002872 | 0.010872
-0.33 | 0.0010653 | 0.0037512 | 0.014155
-0.32 | 0.0014386 | 0.0049841 | 0.018721
-0.31 | 0.001957 | 0.006884 | 0.025309
-0.3 | 0.002667 | 0.009288 | 0.034453
-0.29 | 0.0036445 | 0.012642 | 0.047252
-0.28 | 0.0049938 | 0.017216 | 0.06492
-0.27 | 0.007157 | 0.023692 | 0.08969
-0.26 | 0.009753 | 0.032569 | 0.12282
-0.25 | 0.013348 | 0.044594 | 0.16793
-0.24 | 0.018244 | 0.06201 | 0.23104
-0.23 | 0.025 | 0.0848 | 0.31664
-0.22 | 0.034113 | 0.11502 | 0.43255
-0.21 | 0.046536 | 0.15705 | 0.5878
-0.2 | 0.06495 | 0.2125 | 0.7968
-0.19 | 0.08791 | 0.28924 | 1.0782
-0.18 | 0.11993 | 0.39157 | 1.449
-0.17 | 0.1623 | 0.52977 | 1.9336
-0.16 | 0.21897 | 0.7103 | 2.5788
-0.15 | 0.29579 | 0.9514 | 3.3959
-0.14 | 0.39738 | 1.2718 | 4.4365
-0.13 | 0.53424 | 1.6848 | 5.754
-0.12 | 0.7153 | 2.2262 | 7.377
-0.11 | 0.9545 | 2.9153 | 9.317
-0.1 | 1.2691 | 3.8017 | 11.76
-0.09 | 1.6801 | 4.922 | 14.603
-0.08 | 2.2021 | 6.305 | 17.912
-0.07 | 2.867 | 8.009 | 21.748
-0.06 | 3.7044 | 10.08 | 25.978
-0.05 | 4.7519 | 12.599 | 30.896
-0.04 | 5.988 | 15.499 | 36.23
-0.03 | 7.526 | 18.945 | 42.108
-0.02 | 9.394 | 22.862 | 48.447
-0.01 | 11.578 | 27.336 | 55.331
0 | 14.104 | 32.324 | 62.85
0.01 | 17.002 | 37.868 | 70.73
0.02 | 20.2 | 43.855 | 78.97
0.03 | 23.824 | 50.45 | 87.65
0.04 | 27.718 | 57.39 | 96.71
0.05 | 31.883 | 64.8 | 106.06
0.06 | 36.292 | 72.69 | 115.79
0.07 | 41.05 | 81.09 | 125.99
0.08 | 45.921 | 89.51 | 136.23
0.09 | 50.934 | 98.62 | 146.77
0.1 | 56.059 | 107.78 | 157.7
0.11 | 60.95 | 117.41 | 168.74
0.12 | 66.18 | 127.27 | 180.08
0.13 | 71.29 | 137.19 | 191.58
0.14 | 76.2 | 147.45 | 202.86
0.15 | 80.99 | 157.95 | 214.69
0.16 | 85.79 | 168.62 | 226.58
0.17 | 90.5 | 179.3 | 238.43
0.18 | 95.1 | 190.22 | 250.36
0.19 | 99.35 | 201.19 | 262.33
0.2 | 103.36 | 212.36 | 274.4
0.21 | 107.11 | 223.84 | 286.7
0.22 | 110.7 | 234.88 | 298.8
0.23 | 114.4 | 246.28 | 310.78
0.24 | 117.89 | 257.64 | 323.03
0.25 | 121.06 | 269.06 | 335.27
0.26 | 123.97 | 280.42 | 347.34
0.27 | 126.63 | 291.71 | 359.4
0.28 | 129.05 | 303.14 | 371.22
0.29 | 131.63 | 314.35 | 383.27
0.3 | 134.18 | 325.72 | 395.26
0.31 | 136.37 | 336.76 | 406.97
0.32 | 138.51 | 347.83 | 418.78
0.33 | 139.99 | 359.01 | 430.36
0.34 | 141.9 | 369.86 | 441.83
0.35 | 143.89 | 380.65 | 453.17
0.36 | 145.51 | 391.1 | 464.45
0.37 | 146.85 | 401.83 | 475.53
0.38 | 148.03 | 412.19 | 486.58
0.39 | 149.49 | 422.28 | 497.28
0.4 | 151.08 | 432.26 | 507.9
0.41 | 152.3 | 441.84 | 518.42
0.42 | 152.91 | 451.7 | 528.7
0.43 | 153.96 | 461.05 | 538.84
0.44 | 155.37 | 470.16 | 548.7
0.45 | 156.21 | 478.92 | 558.39
0.46 | 157.33 | 487.74 | 567.99
0.47 | 157.59 | 496.09 | 576.8
0.48 | 158.45 | 504.23 | 586.2
0.49 | 159.67 | 512.01 | 594.8
0.5 | 160.23 | 519.47 | 603.5

## Tranconductance (mS-mm)
VGS (V) | VDS = 0.100 V | VDS = 0.500 V | VDS = 0.900 V
-0.75 | -0.00287 | -0.01186 | -0.0305
-0.74 | -0.002545 | -0.0106 | -0.0313
-0.73 | -0.00244 | -0.008565 | -0.029
-0.72 | -0.0024955 | -0.00891 | -0.02495
-0.71 | -0.0025965 | -0.00989 | -0.0268
-0.7 | -0.002485 | -0.00896 | -0.02705
-0.69 | -0.001879 | -0.00785 | -0.0268
-0.68 | -0.002004 | -0.00794 | -0.02725
-0.67 | -0.002168 | -0.00818 | -0.0258
-0.66 | -0.0018495 | -0.00794 | -0.02535
-0.65 | -0.0017775 | -0.00742 | -0.0236
-0.64 | -0.001654 | -0.00673 | -0.0228
-0.63 | -0.0016905 | -0.00736 | -0.0223
-0.62 | -0.001609 | -0.007115 | -0.0208
-0.61 | -0.001381 | -0.006435 | -0.0199
-0.6 | -0.0014615 | -0.00604 | -0.0204
-0.59 | -0.0013835 | -0.00562 | -0.0191
-0.58 | -0.001249 | -0.005855 | -0.0165
-0.57 | -0.001239 | -0.0052 | -0.02035
-0.56 | -0.001218 | -0.005295 | -0.01972
-0.55 | -0.001087 | -0.00513 | -0.016005
-0.54 | -0.001051 | -0.004515 | -0.016915
-0.53 | -0.0009645 | -0.004635 | -0.01523
-0.52 | -0.0009085 | -0.00437 | -0.0145
-0.51 | -0.000852 | -0.00392 | -0.01307
-0.5 | -0.0007815 | -0.003385 | -0.013385
-0.49 | -0.000698 | -0.003255 | -0.01384
-0.48 | -0.000518 | -0.00359 | -0.010485
-0.47 | -0.0003995 | -0.002925 | -0.009425
-0.46 | -0.000266 | -0.001785 | -0.007685
-0.45 | -0.000114 | -0.00103 | -0.00531
-0.44 | 0.0001735 | 6e-05 | -0.00375
-0.43 | 0.000595 | 0.00127 | 0.00188
-0.42 | 0.001069 | 0.00286 | 0.00902
-0.41 | 0.0017345 | 0.00532 | 0.01633
-0.4 | 0.0026835 | 0.008295 | 0.027725
-0.39 | 0.003915 | 0.01269 | 0.043295
-0.38 | 0.005615 | 0.018725 | 0.064355
-0.37 | 0.008042 | 0.026865 | 0.099775
-0.36 | 0.011273 | 0.037985 | 0.14239
-0.35 | 0.0181335 | 0.054095 | 0.1985
-0.34 | 0.0250965 | 0.07596 | 0.2815
-0.33 | 0.032165 | 0.105605 | 0.39245
-0.32 | 0.044585 | 0.15664 | 0.5577
-0.31 | 0.06142 | 0.215195 | 0.7866
-0.3 | 0.084375 | 0.2879 | 1.09715
-0.29 | 0.11634 | 0.3964 | 1.52335
-0.28 | 0.175625 | 0.5525 | 2.1219
-0.27 | 0.23796 | 0.76765 | 2.895
-0.26 | 0.30955 | 1.0451 | 3.912
-0.25 | 0.42455 | 1.47205 | 5.411
-0.24 | 0.5826 | 2.0103 | 7.4355
-0.23 | 0.79345 | 2.6505 | 10.0755
-0.22 | 1.0768 | 3.6125 | 13.558
-0.21 | 1.54185 | 4.874 | 18.2125
-0.2 | 2.0687 | 6.6095 | 24.52
-0.19 | 2.749 | 8.9535 | 32.61
-0.18 | 3.7195 | 12.0265 | 42.77
-0.17 | 4.952 | 15.9365 | 56.49
-0.16 | 6.6745 | 21.0815 | 73.115
-0.15 | 8.9205 | 28.075 | 92.885
-0.14 | 11.9225 | 36.67 | 117.905
-0.13 | 15.896 | 47.72 | 147.025
-0.12 | 21.013 | 61.525 | 178.15
-0.11 | 27.69 | 78.775 | 219.15
-0.1 | 36.28 | 100.335 | 264.3
-0.09 | 46.65 | 125.165 | 307.6
-0.08 | 59.345 | 154.35 | 357.25
-0.07 | 75.115 | 188.75 | 403.3
-0.06 | 94.245 | 229.5 | 457.4
-0.05 | 114.18 | 270.95 | 512.6
-0.04 | 138.705 | 317.3 | 560.6
-0.03 | 170.3 | 368.15 | 610.85
-0.02 | 202.6 | 419.55 | 661.15
-0.01 | 235.5 | 473.1 | 720.15
0 | 271.2 | 526.6 | 769.95
0.01 | 304.8 | 576.55 | 806
0.02 | 341.1 | 629.1 | 846
0.03 | 375.9 | 676.75 | 887
0.04 | 402.95 | 717.5 | 920.5
0.05 | 428.7 | 765 | 954
0.06 | 458.35 | 814.5 | 996.5
0.07 | 481.45 | 841 | 1022
0.08 | 494.2 | 876.5 | 1039
0.09 | 506.9 | 913.5 | 1073.5
0.1 | 500.8 | 939.5 | 1098.5
0.11 | 506.05 | 974.5 | 1119
0.12 | 517 | 989 | 1142
0.13 | 501 | 1009 | 1139
0.14 | 485 | 1038 | 1155.5
0.15 | 479.5 | 1058.5 | 1186
0.16 | 475.5 | 1067.5 | 1187
0.17 | 465.5 | 1080 | 1189
0.18 | 442.5 | 1094.5 | 1195
0.19 | 413 | 1107 | 1202
0.2 | 388 | 1132.5 | 1218.5
0.21 | 367 | 1126 | 1220
0.22 | 364.5 | 1122 | 1204
0.23 | 359.5 | 1138 | 1211.5
0.24 | 333 | 1139 | 1224.5
0.25 | 304 | 1139 | 1215.5
0.26 | 278.5 | 1132.5 | 1206.5
0.27 | 254 | 1136 | 1194
0.28 | 250 | 1132 | 1193.5
0.29 | 256.5 | 1129 | 1202
0.3 | 237 | 1120.5 | 1185
0.31 | 216.5 | 1105.5 | 1176
0.32 | 181 | 1112.5 | 1169.5
0.33 | 169.5 | 1101.5 | 1152.5
0.34 | 195 | 1082 | 1140.5
0.35 | 180.5 | 1062 | 1131
0.36 | 148 | 1059 | 1118
0.37 | 126 | 1054.5 | 1106.5
0.38 | 132 | 1022.5 | 1087.5
0.39 | 152.5 | 1003.5 | 1066
0.4 | 140.5 | 978 | 1057
0.41 | 91.5 | 972 | 1040
0.42 | 83 | 960.5 | 1021
0.43 | 123 | 923 | 1000
0.44 | 112.5 | 893.5 | 977.5
0.45 | 98 | 879 | 964.5
0.46 | 69 | 858.5 | 920.5
0.47 | 56 | 824.5 | 910.5
0.48 | 104 | 796 | 900
0.49 | 89 | 762 | 865
0.5 | 56 | 746 | 870