## IDS-VDS Characteristic (mA-mm)
VGS (V) | VDS = 0.100 V | VDS = 0.500 V | VDS = 0.900 V
-0.75 | 0.0006131 | 0.0029356 | 0.010513
-0.74 | 0.0005845 | 0.0028212 | 0.010212
-0.73 | 0.000554 | 0.0027109 | 0.009943
-0.72 | 0.0005264 | 0.0025642 | 0.009601
-0.71 | 0.0005026 | 0.0024715 | 0.009316
-0.7 | 0.00047478 | 0.0023973 | 0.008975
-0.69 | 0.0004491 | 0.0022957 | 0.008732
-0.68 | 0.00042539 | 0.002201 | 0.008419
-0.67 | 0.00040407 | 0.0021134 | 0.008123
-0.66 | 0.00038554 | 0.0020431 | 0.00782
-0.65 | 0.00036952 | 0.0019514 | 0.00759
-0.64 | 0.00035185 | 0.0018786 | 0.007324
-0.63 | 0.00033685 | 0.0017906 | 0.00708
-0.62 | 0.00031968 | 0.001726 | 0.006843
-0.61 | 0.00030335 | 0.0016573 | 0.006638
-0.6 | 0.00028703 | 0.0015874 | 0.006369
-0.59 | 0.00027368 | 0.0015236 | 0.00612
-0.58 | 0.00026138 | 0.0014663 | 0.005958
-0.57 | 0.00024398 | 0.0014043 | 0.005757
-0.56 | 0.00023377 | 0.0013371 | 0.005545
-0.55 | 0.00022397 | 0.0012799 | 0.005391
-0.54 | 0.00021172 | 0.0012324 | 0.005159
-0.53 | 0.00020131 | 0.0011775 | 0.005003
-0.52 | 0.00019087 | 0.0011347 | 0.0048244
-0.51 | 0.00018176 | 0.0010868 | 0.0046943
-0.5 | 0.00017267 | 0.0010492 | 0.0045338
-0.49 | 0.00016533 | 0.0010161 | 0.0043364
-0.48 | 0.0001609 | 0.0009784 | 0.0041876
-0.47 | 0.00015604 | 0.0009466 | 0.0041093
-0.46 | 0.00015047 | 0.0009234 | 0.0040128
-0.45 | 0.00014865 | 0.0009091 | 0.0039155
-0.44 | 0.00014814 | 0.0008904 | 0.0038607
-0.43 | 0.00015167 | 0.0008941 | 0.0038595
-0.42 | 0.00015905 | 0.0009079 | 0.0038831
-0.41 | 0.00017241 | 0.0009446 | 0.0040227
-0.4 | 0.00019308 | 0.0010061 | 0.0042358
-0.39 | 0.00022574 | 0.0011014 | 0.0045496
-0.38 | 0.00027266 | 0.0012511 | 0.0050396
-0.37 | 0.00033743 | 0.0014699 | 0.005837
-0.36 | 0.00043218 | 0.0017818 | 0.006961
-0.35 | 0.00056259 | 0.0022284 | 0.00854
-0.34 | 0.0007962 | 0.0028528 | 0.010859
-0.33 | 0.0010597 | 0.0037259 | 0.014077
-0.32 | 0.001436 | 0.0049551 | 0.01866
-0.31 | 0.0019474 | 0.006836 | 0.025181
-0.3 | 0.0026687 | 0.009243 | 0.034292
-0.29 | 0.0036448 | 0.012546 | 0.047033
-0.28 | 0.0050012 | 0.017181 | 0.06451
-0.27 | 0.007185 | 0.023525 | 0.08929
-0.26 | 0.009852 | 0.03231 | 0.12269
-0.25 | 0.013429 | 0.044338 | 0.16789
-0.24 | 0.018361 | 0.06201 | 0.22993
-0.23 | 0.025161 | 0.08458 | 0.31616
-0.22 | 0.034419 | 0.11514 | 0.43262
-0.21 | 0.047023 | 0.15681 | 0.5876
-0.2 | 0.06549 | 0.21334 | 0.7999
-0.19 | 0.08902 | 0.28818 | 1.0824
-0.18 | 0.12079 | 0.39229 | 1.4517
-0.17 | 0.16367 | 0.5287 | 1.9493
-0.16 | 0.22163 | 0.7105 | 2.5818
-0.15 | 0.29856 | 0.9501 | 3.408
-0.14 | 0.40327 | 1.2713 | 4.4427
-0.13 | 0.53845 | 1.6828 | 5.756
-0.12 | 0.7222 | 2.2214 | 7.429
-0.11 | 0.9599 | 2.9203 | 9.396
-0.1 | 1.2777 | 3.793 | 11.787
-0.09 | 1.6896 | 4.9261 | 14.696
-0.08 | 2.2164 | 6.317 | 17.987
-0.07 | 2.8944 | 8.001 | 21.794
-0.06 | 3.7323 | 10.095 | 26.077
-0.05 | 4.8076 | 12.613 | 30.941
-0.04 | 6.049 | 15.582 | 36.267
-0.03 | 7.614 | 19.003 | 42.188
-0.02 | 9.462 | 22.897 | 48.55
-0.01 | 11.659 | 27.353 | 55.456
0 | 14.223 | 32.451 | 62.91
0.01 | 17.1 | 37.936 | 70.83
0.02 | 20.364 | 43.879 | 78.85
0.03 | 23.928 | 50.486 | 87.7
0.04 | 27.845 | 57.42 | 96.68
0.05 | 32.028 | 64.86 | 106.06
0.06 | 36.49 | 72.78 | 115.93
0.07 | 41.228 | 81.11 | 125.93
0.08 | 46.112 | 89.78 | 136.33
0.09 | 51.063 | 98.64 | 146.89
0.1 | 56.086 | 107.79 | 157.68
0.11 | 61.13 | 117.43 | 168.76
0.12 | 66.26 | 127.27 | 179.98
0.13 | 71.24 | 137.23 | 191.47
0.14 | 76.16 | 147.48 | 202.98
0.15 | 81.07 | 157.93 | 214.74
0.16 | 85.95 | 168.65 | 226.42
0.17 | 90.56 | 179.37 | 238.31
0.18 | 94.98 | 190.16 | 250.26
0.19 | 99.18 | 201.12 | 262.23
0.2 | 103.14 | 212.31 | 274.41
0.21 | 106.97 | 223.58 | 286.44
0.22 | 110.82 | 234.98 | 298.66
0.23 | 114.4 | 246.12 | 310.88
0.24 | 117.75 | 257.46 | 322.9
0.25 | 120.74 | 268.94 | 335.21
0.26 | 123.48 | 280.27 | 347.17
0.27 | 126.25 | 291.71 | 359.26
0.28 | 129.13 | 302.95 | 371.3
0.29 | 131.65 | 314.23 | 383.2
0.3 | 134.01 | 325.53 | 395.12
0.31 | 136.03 | 336.69 | 406.95
0.32 | 137.82 | 347.62 | 418.6
0.33 | 140.03 | 358.83 | 430.34
0.34 | 142.02 | 369.66 | 441.74
0.35 | 143.56 | 380.43 | 453.05
0.36 | 145.02 | 391.06 | 464.31
0.37 | 146.38 | 401.53 | 475.52
0.38 | 148.17 | 411.98 | 486.54
0.39 | 149.58 | 422.14 | 497.38
0.4 | 150.46 | 432.04 | 507.87
0.41 | 151.54 | 441.85 | 518.46
0.42 | 152.88 | 451.49 | 528.86
0.43 | 154.17 | 460.95 | 538.93
0.44 | 155.09 | 470.04 | 548.85
0.45 | 155.81 | 478.84 | 558.54
0.46 | 156.53 | 487.6 | 568.18
0.47 | 157.88 | 496.05 | 577.3
0.48 | 158.72 | 504.23 | 586.2
0.49 | 159.43 | 511.94 | 595.2
0.5 | 159.84 | 519.65 | 603.8

## Tranconductance (mS-mm)
VGS (V) | VDS = 0.100 V | VDS = 0.500 V | VDS = 0.900 V
-0.75 | -0.00286 | -0.01144 | -0.0301
-0.74 | -0.002955 | -0.011235 | -0.0285
-0.73 | -0.002905 | -0.01285 | -0.03055
-0.72 | -0.00257 | -0.01197 | -0.03135
-0.71 | -0.002581 | -0.008345 | -0.0313
-0.7 | -0.002675 | -0.00879 | -0.0292
-0.69 | -0.0024695 | -0.009815 | -0.0278
-0.68 | -0.0022515 | -0.009115 | -0.03045
-0.67 | -0.0019925 | -0.007895 | -0.02995
-0.66 | -0.0017275 | -0.0081 | -0.02665
-0.65 | -0.0016845 | -0.008225 | -0.0248
-0.64 | -0.0016335 | -0.00804 | -0.0255
-0.63 | -0.0016085 | -0.00763 | -0.02405
-0.62 | -0.001675 | -0.006665 | -0.0221
-0.61 | -0.0016325 | -0.00693 | -0.0237
-0.6 | -0.0014835 | -0.006685 | -0.0259
-0.59 | -0.0012825 | -0.006055 | -0.02055
-0.58 | -0.001485 | -0.005965 | -0.01815
-0.57 | -0.0013805 | -0.00646 | -0.02065
-0.56 | -0.0010005 | -0.00622 | -0.0183
-0.55 | -0.0011025 | -0.005235 | -0.0193
-0.54 | -0.001133 | -0.00512 | -0.0194
-0.53 | -0.0010425 | -0.004885 | -0.01673
-0.52 | -0.0009775 | -0.004535 | -0.015435
-0.51 | -0.00091 | -0.004275 | -0.01453
-0.5 | -0.0008215 | -0.003535 | -0.017895
-0.49 | -0.0005885 | -0.00354 | -0.01731
-0.48 | -0.0004645 | -0.003475 | -0.011355
-0.47 | -0.0005215 | -0.00275 | -0.00874
-0.46 | -0.0003695 | -0.001875 | -0.00969
-0.45 | -0.0001165 | -0.00165 | -0.007605
-0.44 | 0.000151 | -0.00075 | -0.0028
-0.43 | 0.0005455 | 0.000875 | 0.00112
-0.42 | 0.001037 | 0.002525 | 0.00816
-0.41 | 0.0017015 | 0.00491 | 0.017635
-0.4 | 0.0026665 | 0.00784 | 0.026345
-0.39 | 0.003979 | 0.01225 | 0.04019
-0.38 | 0.0055845 | 0.018425 | 0.06437
-0.37 | 0.007976 | 0.026535 | 0.09607
-0.36 | 0.011258 | 0.037925 | 0.13515
-0.35 | 0.018201 | 0.05355 | 0.1949
-0.34 | 0.0248555 | 0.074875 | 0.27685
-0.33 | 0.03199 | 0.105115 | 0.39005
-0.32 | 0.044385 | 0.155505 | 0.5552
-0.31 | 0.061635 | 0.214395 | 0.7816
-0.3 | 0.08487 | 0.2855 | 1.0926
-0.29 | 0.116625 | 0.3969 | 1.5109
-0.28 | 0.17701 | 0.54895 | 2.11285
-0.27 | 0.24254 | 0.75645 | 2.909
-0.26 | 0.3122 | 1.04065 | 3.93
-0.25 | 0.42545 | 1.485 | 5.362
-0.24 | 0.5866 | 2.0121 | 7.4135
-0.23 | 0.8029 | 2.6565 | 10.1345
-0.22 | 1.0931 | 3.6115 | 13.572
-0.21 | 1.55355 | 4.91 | 18.364
-0.2 | 2.09985 | 6.5685 | 24.74
-0.19 | 2.765 | 8.9475 | 32.59
-0.18 | 3.7325 | 12.026 | 43.345
-0.17 | 5.042 | 15.9105 | 56.505
-0.16 | 6.7445 | 21.07 | 72.935
-0.15 | 9.082 | 28.04 | 93.045
-0.14 | 11.9945 | 36.635 | 117.4
-0.13 | 15.9465 | 47.505 | 149.315
-0.12 | 21.0725 | 61.875 | 182
-0.11 | 27.775 | 78.58 | 217.9
-0.1 | 36.485 | 100.29 | 265
-0.09 | 46.935 | 126.2 | 310
-0.08 | 60.24 | 153.745 | 354.9
-0.07 | 75.795 | 188.9 | 404.5
-0.06 | 95.66 | 230.6 | 457.35
-0.05 | 115.835 | 274.35 | 509.5
-0.04 | 140.32 | 319.5 | 562.35
-0.03 | 170.65 | 365.75 | 614.15
-0.02 | 202.25 | 417.5 | 663.4
-0.01 | 238.05 | 477.7 | 718
0 | 272.05 | 529.15 | 768.7
0.01 | 307.05 | 571.4 | 797
0.02 | 341.4 | 627.5 | 843.5
0.03 | 374.05 | 677.05 | 891.5
0.04 | 405 | 718.7 | 918
0.05 | 432.25 | 768 | 962.5
0.06 | 460 | 812.5 | 993.5
0.07 | 481.1 | 850 | 1020
0.08 | 491.75 | 876.5 | 1048
0.09 | 498.7 | 900.5 | 1067.5
0.1 | 503.35 | 939.5 | 1093.5
0.11 | 508.7 | 974 | 1115
0.12 | 505.5 | 990 | 1135.5
0.13 | 495 | 1010.5 | 1150
0.14 | 491.5 | 1035 | 1163.5
0.15 | 489.5 | 1058.5 | 1172
0.16 | 474.5 | 1072 | 1178.5
0.17 | 451.5 | 1075.5 | 1192
0.18 | 431 | 1087.5 | 1196
0.19 | 408 | 1107.5 | 1207.5
0.2 | 389.5 | 1123 | 1210.5
0.21 | 384 | 1133.5 | 1212.5
0.22 | 371.5 | 1127 | 1222
0.23 | 346.5 | 1124 | 1212
0.24 | 317 | 1141 | 1216.5
0.25 | 286.5 | 1140.5 | 1213.5
0.26 | 275.5 | 1138.5 | 1202.5
0.27 | 282.5 | 1134 | 1206.5
0.28 | 270 | 1126 | 1197
0.29 | 244 | 1129 | 1191
0.3 | 219 | 1123 | 1187.5
0.31 | 190.5 | 1104.5 | 1174
0.32 | 200 | 1107 | 1169.5
0.33 | 210 | 1102 | 1157
0.34 | 176.5 | 1080 | 1135.5
0.35 | 150 | 1070 | 1128.5
0.36 | 141 | 1055 | 1123.5
0.37 | 157.5 | 1046 | 1111.5
0.38 | 160 | 1030.5 | 1093
0.39 | 114.5 | 1003 | 1066.5
0.4 | 98 | 985.5 | 1054
0.41 | 121 | 972.5 | 1049.5
0.42 | 131.5 | 955 | 1023.5
0.43 | 110.5 | 927.5 | 999.5
0.44 | 82 | 894.5 | 980.5
0.45 | 72 | 878 | 966.5
0.46 | 103.5 | 860.5 | 938
0.47 | 109.5 | 831.5 | 901
0.48 | 77.5 | 794.5 | 895
0.49 | 56 | 771 | 880
0.5 | 41 | 771 | 860