## IDS-VDS Characteristic (mA-mm)
VGS (V) | VDS = 0.100 V | VDS = 0.500 V | VDS = 0.900 V
-0.75 | 0.0005507 | 0.002589 | 0.009121
-0.74 | 0.0005216 | 0.002481 | 0.008861
-0.73 | 0.00049674 | 0.0024119 | 0.008521
-0.72 | 0.00047283 | 0.0022921 | 0.00828
-0.71 | 0.00045034 | 0.0022125 | 0.008035
-0.7 | 0.00042804 | 0.0021271 | 0.00778
-0.69 | 0.00040701 | 0.0020461 | 0.00751
-0.68 | 0.00038716 | 0.0019577 | 0.007239
-0.67 | 0.00036815 | 0.0018877 | 0.00702
-0.66 | 0.00035035 | 0.0018202 | 0.006787
-0.65 | 0.00033623 | 0.0017499 | 0.006593
-0.64 | 0.00031796 | 0.001678 | 0.006341
-0.63 | 0.00030192 | 0.001608 | 0.006144
-0.62 | 0.00028804 | 0.0015456 | 0.005935
-0.61 | 0.00027342 | 0.0014763 | 0.005737
-0.6 | 0.00025806 | 0.0014225 | 0.005563
-0.59 | 0.00024765 | 0.0013692 | 0.005371
-0.58 | 0.00023508 | 0.0013175 | 0.005194
-0.57 | 0.00022458 | 0.0012559 | 0.005049
-0.56 | 0.00021194 | 0.0012074 | 0.0048503
-0.55 | 0.00020137 | 0.0011627 | 0.0047053
-0.54 | 0.00019071 | 0.0011091 | 0.00452
-0.53 | 0.00018361 | 0.0010749 | 0.0043725
-0.52 | 0.00017378 | 0.0010237 | 0.0042457
-0.51 | 0.00016567 | 0.0009859 | 0.0040885
-0.5 | 0.00015828 | 0.0009468 | 0.0039567
-0.49 | 0.00015196 | 0.0009068 | 0.0038622
-0.48 | 0.00014604 | 0.0008824 | 0.0037377
-0.47 | 0.00014164 | 0.0008628 | 0.003662
-0.46 | 0.00013824 | 0.0008377 | 0.0035771
-0.45 | 0.00013775 | 0.0008305 | 0.0035448
-0.44 | 0.00013819 | 0.0008267 | 0.0035327
-0.43 | 0.00014272 | 0.0008331 | 0.003511
-0.42 | 0.00015223 | 0.0008523 | 0.0036116
-0.41 | 0.00016834 | 0.0009023 | 0.0037305
-0.4 | 0.00019196 | 0.0009743 | 0.0039449
-0.39 | 0.00022683 | 0.001083 | 0.0043469
-0.38 | 0.00027671 | 0.0012498 | 0.0048983
-0.37 | 0.00034818 | 0.0014813 | 0.005778
-0.36 | 0.00044844 | 0.0018226 | 0.007001
-0.35 | 0.0006008 | 0.0022945 | 0.008756
-0.34 | 0.0007997 | 0.0029785 | 0.011258
-0.33 | 0.0010755 | 0.0039137 | 0.014753
-0.32 | 0.0014511 | 0.0052242 | 0.01973
-0.31 | 0.0019807 | 0.007217 | 0.026711
-0.3 | 0.0027109 | 0.009799 | 0.036552
-0.29 | 0.0037238 | 0.013292 | 0.050016
-0.28 | 0.0051017 | 0.018184 | 0.06894
-0.27 | 0.007431 | 0.024992 | 0.0949
-0.26 | 0.010149 | 0.034146 | 0.12971
-0.25 | 0.013895 | 0.046885 | 0.17839
-0.24 | 0.018968 | 0.0652 | 0.24474
-0.23 | 0.025956 | 0.08905 | 0.33571
-0.22 | 0.035419 | 0.12043 | 0.45897
-0.21 | 0.048173 | 0.16466 | 0.6232
-0.2 | 0.06766 | 0.22419 | 0.8435
-0.19 | 0.09178 | 0.3032 | 1.1388
-0.18 | 0.125 | 0.41123 | 1.5318
-0.17 | 0.16849 | 0.55249 | 2.0443
-0.16 | 0.22806 | 0.7457 | 2.7085
-0.15 | 0.30675 | 0.9897 | 3.5456
-0.14 | 0.41326 | 1.3256 | 4.651
-0.13 | 0.55325 | 1.7497 | 6.03
-0.12 | 0.7409 | 2.3108 | 7.706
-0.11 | 0.9855 | 3.022 | 9.752
-0.1 | 1.3034 | 3.9212 | 12.228
-0.09 | 1.7298 | 5.0856 | 15.152
-0.08 | 2.2635 | 6.503 | 18.535
-0.07 | 2.9435 | 8.239 | 22.377
-0.06 | 3.8023 | 10.334 | 26.738
-0.05 | 4.86 | 12.903 | 33.478
-0.04 | 6.141 | 15.859 | 39.817
-0.03 | 7.713 | 19.328 | 45.723
-0.02 | 9.574 | 23.344 | 51.274
-0.01 | 11.764 | 27.761 | 56.36
0 | 14.368 | 32.878 | 63.92
0.01 | 17.26 | 38.402 | 71.73
0.02 | 20.466 | 44.477 | 79.95
0.03 | 24.113 | 51.019 | 88.87
0.04 | 27.974 | 57.93 | 97.67
0.05 | 32.168 | 65.34 | 107.21
0.06 | 36.64 | 73.26 | 116.92
0.07 | 41.345 | 81.55 | 126.97
0.08 | 46.196 | 90.13 | 137.37
0.09 | 51.146 | 99.11 | 147.83
0.1 | 56.176 | 108.22 | 158.61
0.11 | 61.18 | 117.71 | 169.68
0.12 | 66.3 | 127.57 | 180.92
0.13 | 71.27 | 137.55 | 192.16
0.14 | 76.19 | 147.77 | 203.73
0.15 | 81.01 | 158.03 | 215.28
0.16 | 85.85 | 168.67 | 227.06
0.17 | 90.45 | 179.34 | 238.95
0.18 | 94.85 | 190.2 | 250.58
0.19 | 98.91 | 201.02 | 262.69
0.2 | 102.94 | 212.14 | 274.68
0.21 | 106.73 | 223.42 | 286.8
0.22 | 110.48 | 234.44 | 298.93
0.23 | 114.05 | 245.82 | 310.82
0.24 | 117.27 | 256.96 | 322.87
0.25 | 120.32 | 268.48 | 335.08
0.26 | 123.06 | 279.71 | 347.07
0.27 | 125.71 | 290.98 | 358.9
0.28 | 128.44 | 302.18 | 370.9
0.29 | 131.1 | 313.35 | 382.68
0.3 | 133.37 | 324.67 | 394.67
0.31 | 135.43 | 335.76 | 406.43
0.32 | 137.23 | 346.79 | 417.8
0.33 | 138.97 | 357.63 | 429.54
0.34 | 141.2 | 368.49 | 440.92
0.35 | 142.94 | 379.22 | 452.26
0.36 | 144.24 | 389.85 | 463.47
0.37 | 145.53 | 400.35 | 474.55
0.38 | 146.89 | 410.48 | 485.44
0.39 | 148.62 | 420.6 | 496.21
0.4 | 149.78 | 430.6 | 506.82
0.41 | 150.61 | 440.32 | 517.13
0.42 | 151.66 | 449.9 | 527.55
0.43 | 153 | 459.13 | 537.56
0.44 | 154.09 | 468.24 | 547.51
0.45 | 154.8 | 477.1 | 557.19
0.46 | 155.45 | 485.78 | 566.7
0.47 | 156.27 | 494.07 | 575.4
0.48 | 157.65 | 502.05 | 584.8
0.49 | 158.29 | 509.98 | 593.8
0.5 | 158.57 | 517.57 | 602.2

## Tranconductance (mS-mm)
VGS (V) | VDS = 0.100 V | VDS = 0.500 V | VDS = 0.900 V
-0.75 | -0.00291 | -0.0108 | -0.026
-0.74 | -0.002698 | -0.008855 | -0.03
-0.73 | -0.0024385 | -0.009445 | -0.02905
-0.72 | -0.00232 | -0.00997 | -0.0243
-0.71 | -0.0022395 | -0.00825 | -0.025
-0.7 | -0.0021665 | -0.00832 | -0.02625
-0.69 | -0.002044 | -0.00847 | -0.02705
-0.68 | -0.001943 | -0.00792 | -0.0245
-0.67 | -0.0018405 | -0.006875 | -0.0226
-0.66 | -0.001596 | -0.00689 | -0.02135
-0.65 | -0.0016195 | -0.00711 | -0.0223
-0.64 | -0.0017155 | -0.007095 | -0.02245
-0.63 | -0.001496 | -0.00662 | -0.0203
-0.62 | -0.001425 | -0.006585 | -0.02035
-0.61 | -0.001499 | -0.006155 | -0.0186
-0.6 | -0.0012885 | -0.005355 | -0.0183
-0.59 | -0.001149 | -0.00525 | -0.01845
-0.58 | -0.0011535 | -0.005665 | -0.0161
-0.57 | -0.001157 | -0.005505 | -0.017185
-0.56 | -0.0011605 | -0.00466 | -0.017185
-0.55 | -0.0010615 | -0.004915 | -0.016515
-0.54 | -0.000888 | -0.00439 | -0.01664
-0.53 | -0.0008465 | -0.00427 | -0.013715
-0.52 | -0.000897 | -0.00445 | -0.0142
-0.51 | -0.000775 | -0.003845 | -0.01445
-0.5 | -0.0006855 | -0.003955 | -0.011315
-0.49 | -0.000612 | -0.00322 | -0.01095
-0.48 | -0.000516 | -0.0022 | -0.01001
-0.47 | -0.00039 | -0.002235 | -0.00803
-0.46 | -0.0001945 | -0.001615 | -0.00586
-0.45 | -2.5e-06 | -0.00055 | -0.00222
-0.44 | 0.0002485 | 0.00013 | -0.00169
-0.43 | 0.000702 | 0.00128 | 0.003945
-0.42 | 0.001281 | 0.00346 | 0.010975
-0.41 | 0.0019865 | 0.0061 | 0.016665
-0.4 | 0.0029245 | 0.009035 | 0.03082
-0.39 | 0.0042375 | 0.013775 | 0.04767
-0.38 | 0.0060675 | 0.019915 | 0.071555
-0.37 | 0.0085865 | 0.02864 | 0.105135
-0.36 | 0.012631 | 0.04066 | 0.1489
-0.35 | 0.017563 | 0.057795 | 0.21285
-0.34 | 0.023735 | 0.08096 | 0.29985
-0.33 | 0.03257 | 0.112285 | 0.4236
-0.32 | 0.04526 | 0.165165 | 0.5979
-0.31 | 0.06299 | 0.22874 | 0.8411
-0.3 | 0.087155 | 0.30375 | 1.16525
-0.29 | 0.11954 | 0.41925 | 1.6194
-0.28 | 0.18536 | 0.585 | 2.2442
-0.27 | 0.252365 | 0.7981 | 3.0385
-0.26 | 0.3232 | 1.09465 | 4.1745
-0.25 | 0.44095 | 1.5527 | 5.7515
-0.24 | 0.60305 | 2.10825 | 7.866
-0.23 | 0.82255 | 2.7615 | 10.7115
-0.22 | 1.11085 | 3.7805 | 14.3745
-0.21 | 1.61205 | 5.188 | 19.2265
-0.2 | 2.18035 | 6.927 | 25.78
-0.19 | 2.867 | 9.352 | 34.415
-0.18 | 3.8355 | 12.4645 | 45.275
-0.17 | 5.153 | 16.7235 | 58.835
-0.16 | 6.913 | 21.8605 | 75.065
-0.15 | 9.26 | 28.995 | 97.125
-0.14 | 12.325 | 38 | 124.22
-0.13 | 16.382 | 49.26 | 152.75
-0.12 | 21.6125 | 63.615 | 186.1
-0.11 | 28.125 | 80.52 | 226.1
-0.1 | 37.215 | 103.18 | 270
-0.09 | 48.005 | 129.09 | 315.35
-0.08 | 60.685 | 157.67 | 361.25
-0.07 | 76.94 | 191.55 | 410.15
-0.06 | 95.825 | 233.2 | 555.05
-0.05 | 116.935 | 276.25 | 653.95
-0.04 | 142.65 | 321.25 | 612.25
-0.03 | 171.65 | 374.25 | 572.85
-0.02 | 202.55 | 421.65 | 531.85
-0.01 | 239.7 | 476.7 | 632.3
0 | 274.8 | 532.05 | 768.5
0.01 | 304.9 | 579.95 | 801.5
0.02 | 342.65 | 630.85 | 857
0.03 | 375.4 | 672.65 | 886
0.04 | 402.75 | 716.05 | 917
0.05 | 433.3 | 766.5 | 962.5
0.06 | 458.85 | 810.5 | 988
0.07 | 477.8 | 843.5 | 1022.5
0.08 | 490.05 | 878 | 1043
0.09 | 499 | 904.5 | 1062
0.1 | 501.7 | 930 | 1092.5
0.11 | 506.2 | 967.5 | 1115.5
0.12 | 504.5 | 992 | 1124
0.13 | 494.5 | 1010 | 1140.5
0.14 | 487 | 1024 | 1156
0.15 | 483 | 1045 | 1166.5
0.16 | 472 | 1065.5 | 1183.5
0.17 | 450 | 1076.5 | 1176
0.18 | 423 | 1084 | 1187
0.19 | 404.5 | 1097 | 1205
0.2 | 391 | 1120 | 1205.5
0.21 | 377 | 1115 | 1212.5
0.22 | 366 | 1120 | 1201
0.23 | 339.5 | 1126 | 1197
0.24 | 313.5 | 1133 | 1213
0.25 | 289.5 | 1137.5 | 1210
0.26 | 269.5 | 1125 | 1191
0.27 | 269 | 1123.5 | 1191.5
0.28 | 269.5 | 1118.5 | 1189
0.29 | 246.5 | 1124.5 | 1188.5
0.3 | 216.5 | 1120.5 | 1187.5
0.31 | 193 | 1106 | 1156.5
0.32 | 177 | 1093.5 | 1155.5
0.33 | 198.5 | 1085 | 1156
0.34 | 198.5 | 1079.5 | 1136
0.35 | 152 | 1068 | 1127.5
0.36 | 129.5 | 1056.5 | 1114.5
0.37 | 132.5 | 1031.5 | 1098.5
0.38 | 154.5 | 1012.5 | 1083
0.39 | 144.5 | 1006 | 1069
0.4 | 99.5 | 986 | 1046
0.41 | 94 | 965 | 1036.5
0.42 | 119.5 | 940.5 | 1021.5
0.43 | 121.5 | 917 | 998
0.44 | 90 | 898.5 | 981.5
0.45 | 68 | 877 | 959.5
0.46 | 73.5 | 848.5 | 910.5
0.47 | 110 | 813.5 | 905
0.48 | 101 | 795.5 | 920
0.49 | 46 | 776 | 870
0.5 | 28 | 759 | 840