## IDS-VDS Characteristic (mA-mm)
VGS (V) | VDS = 0.100 V | VDS = 0.500 V | VDS = 0.900 V
-0.75 | 0.0005422 | 0.0026319 | 0.009654
-0.74 | 0.0005175 | 0.0025226 | 0.009291
-0.73 | 0.00048765 | 0.0024316 | 0.009021
-0.72 | 0.00046179 | 0.0023248 | 0.008709
-0.71 | 0.00044399 | 0.0022345 | 0.008384
-0.7 | 0.00042203 | 0.0021323 | 0.008153
-0.69 | 0.00039793 | 0.002065 | 0.007878
-0.68 | 0.00037969 | 0.0019771 | 0.007622
-0.67 | 0.00036225 | 0.0018909 | 0.00737
-0.66 | 0.00034452 | 0.0018127 | 0.007154
-0.65 | 0.00032543 | 0.0017338 | 0.006846
-0.64 | 0.00031128 | 0.0016739 | 0.006629
-0.63 | 0.00029355 | 0.0015998 | 0.006428
-0.62 | 0.000282 | 0.0015376 | 0.006196
-0.61 | 0.00026599 | 0.0014734 | 0.006009
-0.6 | 0.00025468 | 0.0014103 | 0.005792
-0.59 | 0.00024047 | 0.0013541 | 0.005565
-0.58 | 0.00022721 | 0.0013025 | 0.005375
-0.57 | 0.00021844 | 0.0012542 | 0.005162
-0.56 | 0.00020596 | 0.0011985 | 0.005001
-0.55 | 0.00019629 | 0.001156 | 0.0048234
-0.54 | 0.00018556 | 0.0010983 | 0.0046232
-0.53 | 0.00017693 | 0.0010632 | 0.0045023
-0.52 | 0.00016823 | 0.0010118 | 0.0043142
-0.51 | 0.00016164 | 0.0009705 | 0.0041945
-0.5 | 0.0001549 | 0.000944 | 0.0040996
-0.49 | 0.00014899 | 0.0009075 | 0.0039366
-0.48 | 0.00014349 | 0.0008709 | 0.0038165
-0.47 | 0.00013916 | 0.0008468 | 0.00374
-0.46 | 0.00013604 | 0.0008284 | 0.0036472
-0.45 | 0.00013597 | 0.0008192 | 0.0035895
-0.44 | 0.00013765 | 0.0008125 | 0.0035539
-0.43 | 0.00014327 | 0.0008174 | 0.0035628
-0.42 | 0.00015283 | 0.0008456 | 0.0036357
-0.41 | 0.00016953 | 0.0008936 | 0.0037827
-0.4 | 0.00019498 | 0.0009649 | 0.0040182
-0.39 | 0.00023149 | 0.0010859 | 0.0044341
-0.38 | 0.0002847 | 0.0012621 | 0.0050342
-0.37 | 0.00035879 | 0.0015108 | 0.005985
-0.36 | 0.00046303 | 0.0018691 | 0.007225
-0.35 | 0.0006462 | 0.0023714 | 0.009065
-0.34 | 0.0008628 | 0.0030819 | 0.011727
-0.33 | 0.0011591 | 0.0040492 | 0.015324
-0.32 | 0.0015709 | 0.0054259 | 0.020545
-0.31 | 0.0021352 | 0.00752 | 0.027846
-0.3 | 0.0029185 | 0.010174 | 0.038221
-0.29 | 0.0039969 | 0.013829 | 0.052015
-0.28 | 0.0054588 | 0.018934 | 0.0719
-0.27 | 0.007864 | 0.026007 | 0.09905
-0.26 | 0.010732 | 0.035764 | 0.13562
-0.25 | 0.014695 | 0.048926 | 0.18651
-0.24 | 0.019985 | 0.06791 | 0.25441
-0.23 | 0.027432 | 0.09262 | 0.34868
-0.22 | 0.037427 | 0.12611 | 0.47704
-0.21 | 0.051053 | 0.17094 | 0.648
-0.2 | 0.07081 | 0.23257 | 0.8698
-0.19 | 0.09594 | 0.31474 | 1.1828
-0.18 | 0.13045 | 0.42726 | 1.5848
-0.17 | 0.17629 | 0.5748 | 2.1148
-0.16 | 0.23728 | 0.7696 | 2.806
-0.15 | 0.31983 | 1.0314 | 3.6638
-0.14 | 0.43088 | 1.3671 | 4.8069
-0.13 | 0.5768 | 1.81 | 6.233
-0.12 | 0.769 | 2.3871 | 7.964
-0.11 | 1.0254 | 3.1248 | 10.062
-0.1 | 1.3541 | 4.0754 | 12.576
-0.09 | 1.7912 | 5.2472 | 15.59
-0.08 | 2.3415 | 6.725 | 19.049
-0.07 | 3.0427 | 8.522 | 22.93
-0.06 | 3.933 | 10.69 | 27.443
-0.05 | 5.0196 | 13.281 | 32.505
-0.04 | 6.329 | 16.363 | 37.95
-0.03 | 7.936 | 19.934 | 44.05
-0.02 | 9.857 | 23.988 | 50.479
-0.01 | 12.107 | 28.617 | 57.58
0 | 14.714 | 33.742 | 65.2
0.01 | 17.687 | 39.429 | 73.25
0.02 | 20.961 | 45.557 | 81.62
0.03 | 24.663 | 52.26 | 90.34
0.04 | 28.571 | 59.28 | 99.74
0.05 | 32.825 | 66.93 | 109.18
0.06 | 37.315 | 74.86 | 119.1
0.07 | 42.06 | 83.24 | 129.46
0.08 | 46.954 | 92.02 | 139.67
0.09 | 51.974 | 100.94 | 150.55
0.1 | 56.94 | 110.34 | 161.48
0.11 | 62.11 | 119.92 | 172.6
0.12 | 67.3 | 129.85 | 184.16
0.13 | 72.33 | 140.03 | 195.49
0.14 | 77.28 | 150.33 | 207.23
0.15 | 82.06 | 160.92 | 218.99
0.16 | 86.91 | 171.52 | 230.91
0.17 | 91.52 | 182.44 | 242.73
0.18 | 95.99 | 193.41 | 254.84
0.19 | 100.18 | 204.46 | 266.96
0.2 | 104.16 | 215.61 | 279.07
0.21 | 107.97 | 226.95 | 291.48
0.22 | 111.6 | 238.37 | 303.39
0.23 | 115.29 | 249.68 | 315.76
0.24 | 118.56 | 261.13 | 327.97
0.25 | 121.81 | 272.47 | 340.17
0.26 | 124.66 | 283.91 | 352.36
0.27 | 127.27 | 295.32 | 364.23
0.28 | 129.85 | 306.65 | 376.37
0.29 | 132.5 | 318.03 | 388.31
0.3 | 135.02 | 329.28 | 400.35
0.31 | 137.05 | 340.52 | 412.08
0.32 | 138.92 | 351.57 | 423.71
0.33 | 140.8 | 362.61 | 435.35
0.34 | 142.6 | 373.56 | 446.92
0.35 | 144.66 | 384.32 | 458.27
0.36 | 146.07 | 394.96 | 469.34
0.37 | 147.39 | 405.52 | 480.6
0.38 | 148.75 | 415.87 | 491.61
0.39 | 150.22 | 425.95 | 502.33
0.4 | 151.66 | 435.95 | 513
0.41 | 152.76 | 445.67 | 523.26
0.42 | 153.65 | 455.32 | 533.79
0.43 | 154.69 | 464.71 | 543.79
0.44 | 156.17 | 473.65 | 553.69
0.45 | 156.97 | 482.57 | 563.28
0.46 | 157.63 | 491.21 | 572.7
0.47 | 158.45 | 499.56 | 581.8
0.48 | 159.27 | 507.71 | 590.8
0.49 | 160.44 | 515.49 | 599.6
0.5 | 160.84 | 522.95 | 608.3

## Tranconductance (mS-mm)
VGS (V) | VDS = 0.100 V | VDS = 0.500 V | VDS = 0.900 V
-0.75 | -0.00247 | -0.01093 | -0.0363
-0.74 | -0.0027275 | -0.010015 | -0.03165
-0.73 | -0.0027855 | -0.00989 | -0.0291
-0.72 | -0.002183 | -0.009855 | -0.03185
-0.71 | -0.001988 | -0.009625 | -0.0278
-0.7 | -0.002303 | -0.008475 | -0.0253
-0.69 | -0.002117 | -0.00776 | -0.02655
-0.68 | -0.001784 | -0.008705 | -0.0254
-0.67 | -0.0017585 | -0.00822 | -0.0234
-0.66 | -0.001841 | -0.007855 | -0.0262
-0.65 | -0.001662 | -0.00694 | -0.02625
-0.64 | -0.001594 | -0.0067 | -0.0209
-0.63 | -0.001464 | -0.006815 | -0.02165
-0.62 | -0.001378 | -0.00632 | -0.02095
-0.61 | -0.001366 | -0.006365 | -0.0202
-0.6 | -0.001276 | -0.005965 | -0.0222
-0.59 | -0.0013735 | -0.00539 | -0.02085
-0.58 | -0.0011015 | -0.004995 | -0.02015
-0.57 | -0.0010625 | -0.0052 | -0.0187
-0.56 | -0.0011075 | -0.00491 | -0.01693
-0.55 | -0.00102 | -0.00501 | -0.01889
-0.54 | -0.000968 | -0.00464 | -0.016055
-0.53 | -0.0008665 | -0.004325 | -0.01545
-0.52 | -0.0007645 | -0.004635 | -0.01539
-0.51 | -0.0006665 | -0.00339 | -0.01073
-0.5 | -0.0006325 | -0.00315 | -0.012895
-0.49 | -0.0005705 | -0.003655 | -0.014155
-0.48 | -0.0004915 | -0.003035 | -0.00983
-0.47 | -0.0003725 | -0.002125 | -0.008465
-0.46 | -0.0001595 | -0.00138 | -0.007525
-0.45 | 8.05e-05 | -0.000795 | -0.004665
-0.44 | 0.000365 | -9e-05 | -0.001335
-0.43 | 0.000759 | 0.001655 | 0.00409
-0.42 | 0.001313 | 0.00381 | 0.010995
-0.41 | 0.0021075 | 0.005965 | 0.019125
-0.4 | 0.003098 | 0.009615 | 0.03257
-0.39 | 0.004486 | 0.01486 | 0.0508
-0.38 | 0.006365 | 0.021245 | 0.077545
-0.37 | 0.0089165 | 0.03035 | 0.10954
-0.36 | 0.0143705 | 0.04303 | 0.154
-0.35 | 0.0199885 | 0.06064 | 0.2251
-0.34 | 0.025645 | 0.08389 | 0.31295
-0.33 | 0.035405 | 0.1172 | 0.4409
-0.32 | 0.048805 | 0.17354 | 0.6261
-0.31 | 0.06738 | 0.237405 | 0.8838
-0.3 | 0.093085 | 0.31545 | 1.20845
-0.29 | 0.127015 | 0.438 | 1.68395
-0.28 | 0.193355 | 0.6089 | 2.35175
-0.27 | 0.26366 | 0.8415 | 3.186
-0.26 | 0.34155 | 1.14595 | 4.373
-0.25 | 0.46265 | 1.6073 | 5.9395
-0.24 | 0.63685 | 2.1847 | 8.1085
-0.23 | 0.8721 | 2.91 | 11.1315
-0.22 | 1.18105 | 3.916 | 14.966
-0.21 | 1.66915 | 5.323 | 19.638
-0.2 | 2.24435 | 7.19 | 26.74
-0.19 | 2.982 | 9.7345 | 35.75
-0.18 | 4.0175 | 13.003 | 46.6
-0.17 | 5.3415 | 17.117 | 61.06
-0.16 | 7.177 | 22.83 | 77.45
-0.15 | 9.68 | 29.875 | 100.045
-0.14 | 12.8485 | 38.93 | 128.46
-0.13 | 16.906 | 51 | 157.855
-0.12 | 22.43 | 65.74 | 191.45
-0.11 | 29.255 | 84.415 | 230.6
-0.1 | 38.29 | 106.12 | 276.4
-0.09 | 49.37 | 132.48 | 323.65
-0.08 | 62.575 | 163.74 | 367
-0.07 | 79.575 | 198.25 | 419.7
-0.06 | 98.845 | 237.95 | 478.75
-0.05 | 119.8 | 283.65 | 525.35
-0.04 | 145.82 | 332.65 | 577.25
-0.03 | 176.4 | 381.25 | 626.45
-0.02 | 208.55 | 434.15 | 676.5
-0.01 | 242.85 | 487.7 | 736.05
0 | 279 | 540.6 | 783.5
0.01 | 312.35 | 590.75 | 821
0.02 | 348.8 | 641.55 | 854.5
0.03 | 380.5 | 686.15 | 906
0.04 | 408.1 | 733.5 | 942
0.05 | 437.2 | 779 | 968
0.06 | 461.75 | 815.5 | 1014
0.07 | 481.95 | 858 | 1028.5
0.08 | 495.7 | 885 | 1054.5
0.09 | 499.3 | 916 | 1090.5
0.1 | 506.8 | 949 | 1102.5
0.11 | 518 | 975.5 | 1134
0.12 | 511 | 1005.5 | 1144.5
0.13 | 499 | 1024 | 1153.5
0.14 | 486.5 | 1044.5 | 1175
0.15 | 481.5 | 1059.5 | 1184
0.16 | 473 | 1076 | 1187
0.17 | 454 | 1094.5 | 1196.5
0.18 | 433 | 1101 | 1211.5
0.19 | 408.5 | 1110 | 1211.5
0.2 | 389.5 | 1124.5 | 1226
0.21 | 372 | 1138 | 1216
0.22 | 366 | 1136.5 | 1214
0.23 | 348 | 1138 | 1229
0.24 | 326 | 1139.5 | 1220.5
0.25 | 305 | 1139 | 1219.5
0.26 | 273 | 1142.5 | 1203
0.27 | 259.5 | 1137 | 1200.5
0.28 | 261.5 | 1135.5 | 1204
0.29 | 258.5 | 1131.5 | 1199
0.3 | 227.5 | 1124.5 | 1188.5
0.31 | 195 | 1114.5 | 1168
0.32 | 187.5 | 1104.5 | 1163.5
0.33 | 184 | 1099.5 | 1160.5
0.34 | 193 | 1085.5 | 1146
0.35 | 173.5 | 1070 | 1121
0.36 | 136.5 | 1060 | 1116.5
0.37 | 134 | 1045.5 | 1113.5
0.38 | 141.5 | 1021.5 | 1086.5
0.39 | 145.5 | 1004 | 1069.5
0.4 | 127 | 986 | 1046.5
0.41 | 99.5 | 968.5 | 1039.5
0.42 | 96.5 | 952 | 1026.5
0.43 | 126 | 916.5 | 995
0.44 | 114 | 893 | 974.5
0.45 | 73 | 878 | 950.5
0.46 | 74 | 849.5 | 926
0.47 | 82 | 825 | 905
0.48 | 99.5 | 796.5 | 890
0.49 | 78.5 | 762 | 875
0.5 | 40 | 746 | 870