## IDS-VDS Characteristic (mA-mm)
VGS (V) | VDS = 0.100 V | VDS = 0.500 V | VDS = 0.900 V
-0.75 | 0.0005555 | 0.002431 | 0.008272
-0.74 | 0.0005282 | 0.0023213 | 0.008013
-0.73 | 0.0005052 | 0.0022395 | 0.00773
-0.72 | 0.00048042 | 0.0021584 | 0.007501
-0.71 | 0.00045256 | 0.0020882 | 0.007286
-0.7 | 0.00043206 | 0.0020037 | 0.007078
-0.69 | 0.00041509 | 0.0019238 | 0.006833
-0.68 | 0.00039552 | 0.0018494 | 0.006639
-0.67 | 0.00037634 | 0.0017851 | 0.006376
-0.66 | 0.00035519 | 0.0017166 | 0.0062
-0.65 | 0.00033902 | 0.0016348 | 0.005988
-0.64 | 0.00032446 | 0.0015874 | 0.0058
-0.63 | 0.00030991 | 0.0015252 | 0.005605
-0.62 | 0.00029372 | 0.0014704 | 0.005414
-0.61 | 0.00027913 | 0.0014112 | 0.005251
-0.6 | 0.00026607 | 0.0013513 | 0.005087
-0.59 | 0.0002524 | 0.0013066 | 0.0049289
-0.58 | 0.00024006 | 0.0012509 | 0.0047971
-0.57 | 0.00023064 | 0.0012063 | 0.0046272
-0.56 | 0.00021812 | 0.0011682 | 0.0044542
-0.55 | 0.00020809 | 0.0011152 | 0.0043155
-0.54 | 0.00019723 | 0.0010786 | 0.004179
-0.53 | 0.00018875 | 0.0010289 | 0.0040275
-0.52 | 0.00017884 | 0.0009984 | 0.0039143
-0.51 | 0.000171 | 0.000961 | 0.0037916
-0.5 | 0.00016342 | 0.0009275 | 0.0037001
-0.49 | 0.00015758 | 0.0008982 | 0.0035794
-0.48 | 0.00015187 | 0.0008733 | 0.0034837
-0.47 | 0.00014949 | 0.0008483 | 0.0034238
-0.46 | 0.00014807 | 0.000834 | 0.0033649
-0.45 | 0.00014658 | 0.0008324 | 0.0033528
-0.44 | 0.00014915 | 0.000831 | 0.0033562
-0.43 | 0.00015667 | 0.0008503 | 0.003401
-0.42 | 0.00016844 | 0.00088 | 0.0035144
-0.41 | 0.00018685 | 0.0009427 | 0.0037205
-0.4 | 0.00021605 | 0.0010447 | 0.004043
-0.39 | 0.00025893 | 0.0011752 | 0.0045481
-0.38 | 0.00031794 | 0.0013797 | 0.005274
-0.37 | 0.00040332 | 0.0016767 | 0.006428
-0.36 | 0.00052179 | 0.0020908 | 0.007904
-0.35 | 0.0007342 | 0.0026628 | 0.010067
-0.34 | 0.0009744 | 0.0034869 | 0.013183
-0.33 | 0.0013077 | 0.0046028 | 0.017396
-0.32 | 0.0017713 | 0.006349 | 0.023588
-0.31 | 0.0024044 | 0.008526 | 0.03204
-0.3 | 0.0032846 | 0.011602 | 0.04395
-0.29 | 0.0044865 | 0.015825 | 0.06049
-0.28 | 0.006378 | 0.021566 | 0.08294
-0.27 | 0.008732 | 0.029691 | 0.11366
-0.26 | 0.011895 | 0.040603 | 0.15572
-0.25 | 0.016246 | 0.055599 | 0.21398
-0.24 | 0.022148 | 0.07702 | 0.29188
-0.23 | 0.030099 | 0.10476 | 0.39956
-0.22 | 0.041102 | 0.14259 | 0.54298
-0.21 | 0.05585 | 0.1936 | 0.735
-0.2 | 0.07763 | 0.26168 | 0.9855
-0.19 | 0.10472 | 0.3529 | 1.3304
-0.18 | 0.14255 | 0.47553 | 1.7875
-0.17 | 0.19228 | 0.6397 | 2.3668
-0.16 | 0.25859 | 0.8577 | 3.1321
-0.15 | 0.34663 | 1.1384 | 4.0528
-0.14 | 0.46607 | 1.5134 | 5.2914
-0.13 | 0.6248 | 1.9919 | 6.812
-0.12 | 0.8314 | 2.6113 | 8.667
-0.11 | 1.1018 | 3.4119 | 10.895
-0.1 | 1.4527 | 4.4102 | 13.548
-0.09 | 1.9128 | 5.6575 | 16.69
-0.08 | 2.4845 | 7.204 | 20.251
-0.07 | 3.2269 | 9.093 | 24.309
-0.06 | 4.1455 | 11.386 | 28.912
-0.05 | 5.2814 | 14.084 | 34.104
-0.04 | 6.627 | 17.21 | 39.678
-0.03 | 8.258 | 20.849 | 45.835
-0.02 | 10.244 | 25.06 | 52.432
-0.01 | 12.527 | 29.751 | 59.72
0 | 15.186 | 35.015 | 67.38
0.01 | 18.143 | 40.665 | 75.42
0.02 | 21.467 | 46.897 | 83.83
0.03 | 25.185 | 53.739 | 92.88
0.04 | 29.146 | 60.75 | 101.91
0.05 | 33.404 | 68.39 | 111.59
0.06 | 37.854 | 76.3 | 121.52
0.07 | 42.641 | 84.7 | 131.69
0.08 | 47.481 | 93.4 | 142.29
0.09 | 52.489 | 102.42 | 152.84
0.1 | 57.42 | 111.7 | 163.8
0.11 | 62.52 | 121.39 | 174.99
0.12 | 67.7 | 131.12 | 186.33
0.13 | 72.77 | 141.26 | 197.71
0.14 | 77.67 | 151.52 | 209.37
0.15 | 82.38 | 161.98 | 221
0.16 | 87.13 | 172.76 | 232.94
0.17 | 91.68 | 183.43 | 244.88
0.18 | 96.19 | 194.35 | 256.57
0.19 | 100.38 | 205.34 | 268.69
0.2 | 104.3 | 216.47 | 280.77
0.21 | 108.05 | 227.65 | 292.95
0.22 | 111.6 | 238.95 | 305.19
0.23 | 115.27 | 250.16 | 317.08
0.24 | 118.5 | 261.52 | 329.22
0.25 | 121.58 | 273 | 341.44
0.26 | 124.39 | 284.17 | 353.5
0.27 | 127 | 295.54 | 365.41
0.28 | 129.65 | 306.81 | 377.37
0.29 | 132.12 | 317.99 | 389.23
0.3 | 134.46 | 329.29 | 401.2
0.31 | 136.58 | 340.35 | 412.86
0.32 | 138.65 | 351.41 | 424.32
0.33 | 140.32 | 362.36 | 436.06
0.34 | 142.12 | 373.22 | 447.4
0.35 | 143.98 | 383.82 | 458.71
0.36 | 145.34 | 394.39 | 469.95
0.37 | 146.91 | 404.93 | 480.9
0.38 | 148.15 | 415.17 | 491.85
0.39 | 149.61 | 425.17 | 502.58
0.4 | 150.92 | 434.97 | 513.08
0.41 | 151.8 | 444.75 | 523.46
0.42 | 152.94 | 454.35 | 533.74
0.43 | 154.06 | 463.56 | 543.74
0.44 | 155.12 | 472.66 | 553.57
0.45 | 155.96 | 481.35 | 563.17
0.46 | 156.82 | 490.09 | 572.4
0.47 | 157.55 | 498.29 | 581.6
0.48 | 158.49 | 506.31 | 590.8
0.49 | 159.32 | 514.01 | 599.4
0.5 | 159.65 | 521.53 | 607.8

## Tranconductance (mS-mm)
VGS (V) | VDS = 0.100 V | VDS = 0.500 V | VDS = 0.900 V
-0.75 | -0.00273 | -0.01097 | -0.0259
-0.74 | -0.002515 | -0.009575 | -0.0271
-0.73 | -0.002389 | -0.008145 | -0.0256
-0.72 | -0.002632 | -0.007565 | -0.0222
-0.71 | -0.002418 | -0.007735 | -0.02115
-0.7 | -0.0018735 | -0.00822 | -0.02265
-0.69 | -0.001827 | -0.007715 | -0.02195
-0.68 | -0.0019375 | -0.006935 | -0.02285
-0.67 | -0.0020165 | -0.00664 | -0.02195
-0.66 | -0.001866 | -0.007515 | -0.0194
-0.65 | -0.0015365 | -0.00646 | -0.02
-0.64 | -0.0014555 | -0.00548 | -0.01915
-0.63 | -0.001537 | -0.00585 | -0.0193
-0.62 | -0.001539 | -0.0057 | -0.0177
-0.61 | -0.0013825 | -0.005955 | -0.01635
-0.6 | -0.0013365 | -0.00523 | -0.016105
-0.59 | -0.0013005 | -0.00502 | -0.014495
-0.58 | -0.001088 | -0.005015 | -0.015085
-0.57 | -0.001097 | -0.004135 | -0.017145
-0.56 | -0.0011275 | -0.004555 | -0.015585
-0.55 | -0.0010445 | -0.00448 | -0.01376
-0.54 | -0.000967 | -0.004315 | -0.0144
-0.53 | -0.0009195 | -0.00401 | -0.013235
-0.52 | -0.0008875 | -0.003395 | -0.011795
-0.51 | -0.000771 | -0.003545 | -0.01071
-0.5 | -0.000671 | -0.00314 | -0.01061
-0.49 | -0.0005775 | -0.00271 | -0.01082
-0.48 | -0.0004045 | -0.002495 | -0.00778
-0.47 | -0.00019 | -0.001965 | -0.00594
-0.46 | -0.0001455 | -0.000795 | -0.00355
-0.45 | 5.4e-05 | -0.00015 | -0.000435
-0.44 | 0.0005045 | 0.000895 | 0.00241
-0.43 | 0.0009645 | 0.00245 | 0.00791
-0.42 | 0.001509 | 0.00462 | 0.015975
-0.41 | 0.0023805 | 0.008235 | 0.02643
-0.4 | 0.003604 | 0.011625 | 0.04138
-0.39 | 0.0050945 | 0.01675 | 0.06155
-0.38 | 0.0072195 | 0.025075 | 0.093995
-0.37 | 0.0101925 | 0.035555 | 0.1315
-0.36 | 0.016544 | 0.049305 | 0.18195
-0.35 | 0.0226305 | 0.069805 | 0.26395
-0.34 | 0.028675 | 0.097 | 0.36645
-0.33 | 0.039845 | 0.143105 | 0.52025
-0.32 | 0.054835 | 0.19616 | 0.7322
-0.31 | 0.075665 | 0.26265 | 1.0181
-0.3 | 0.104105 | 0.36495 | 1.4225
-0.29 | 0.15467 | 0.4982 | 1.9495
-0.28 | 0.212275 | 0.6933 | 2.6585
-0.27 | 0.27585 | 0.95185 | 3.639
-0.26 | 0.3757 | 1.2954 | 5.016
-0.25 | 0.51265 | 1.82085 | 6.808
-0.24 | 0.69265 | 2.45805 | 9.279
-0.23 | 0.9477 | 3.2785 | 12.555
-0.22 | 1.28755 | 4.442 | 16.772
-0.21 | 1.8264 | 5.9545 | 22.126
-0.2 | 2.4435 | 7.965 | 29.77
-0.19 | 3.246 | 10.6925 | 40.1
-0.18 | 4.378 | 14.34 | 51.82
-0.17 | 5.802 | 19.1085 | 67.23
-0.16 | 7.7175 | 24.935 | 84.3
-0.15 | 10.374 | 32.785 | 107.965
-0.14 | 13.9085 | 42.675 | 137.96
-0.13 | 18.2665 | 54.895 | 168.78
-0.12 | 23.85 | 71 | 204.15
-0.11 | 31.065 | 89.945 | 244.05
-0.1 | 40.55 | 112.28 | 289.75
-0.09 | 51.59 | 139.69 | 335.15
-0.08 | 65.705 | 171.775 | 380.95
-0.07 | 83.05 | 209.1 | 433.05
-0.06 | 102.725 | 249.55 | 489.75
-0.05 | 124.075 | 291.2 | 538.3
-0.04 | 148.83 | 338.25 | 586.55
-0.03 | 180.85 | 392.5 | 637.7
-0.02 | 213.45 | 445.1 | 694.25
-0.01 | 247.1 | 497.75 | 747.4
0 | 280.8 | 545.7 | 785
0.01 | 314.05 | 594.1 | 822.5
0.02 | 352.1 | 653.7 | 873
0.03 | 383.95 | 692.65 | 904
0.04 | 410.95 | 732.55 | 935.5
0.05 | 435.4 | 777.5 | 980.5
0.06 | 461.85 | 815.5 | 1005
0.07 | 481.35 | 855 | 1038.5
0.08 | 492.4 | 886 | 1057.5
0.09 | 496.95 | 915 | 1075.5
0.1 | 501.55 | 948.5 | 1107.5
0.11 | 514 | 971 | 1126.5
0.12 | 512.5 | 993.5 | 1136
0.13 | 498.5 | 1020 | 1152
0.14 | 480.5 | 1036 | 1164.5
0.15 | 473 | 1062 | 1178.5
0.16 | 465 | 1072.5 | 1194
0.17 | 453 | 1079.5 | 1181.5
0.18 | 435 | 1095.5 | 1190.5
0.19 | 405.5 | 1106 | 1210
0.2 | 383.5 | 1115.5 | 1213
0.21 | 365 | 1124 | 1221
0.22 | 361 | 1125.5 | 1206.5
0.23 | 345 | 1128.5 | 1201.5
0.24 | 315.5 | 1142 | 1218
0.25 | 294.5 | 1132.5 | 1214
0.26 | 271 | 1127 | 1198.5
0.27 | 263 | 1132 | 1193.5
0.28 | 256 | 1122.5 | 1191
0.29 | 240.5 | 1124 | 1191.5
0.3 | 223 | 1118 | 1181.5
0.31 | 209.5 | 1106 | 1156
0.32 | 187 | 1100.5 | 1160
0.33 | 173.5 | 1090.5 | 1154
0.34 | 183 | 1073 | 1132.5
0.35 | 161 | 1058.5 | 1127.5
0.36 | 146.5 | 1055.5 | 1109.5
0.37 | 140.5 | 1039 | 1095
0.38 | 135 | 1012 | 1084
0.39 | 138.5 | 990 | 1061.5
0.4 | 109.5 | 979 | 1044
0.41 | 101 | 969 | 1033
0.42 | 113 | 940.5 | 1014
0.43 | 109 | 915.5 | 991.5
0.44 | 95 | 889.5 | 971.5
0.45 | 85 | 871.5 | 941.5
0.46 | 79.5 | 847 | 921.5
0.47 | 83.5 | 811 | 920
0.48 | 88.5 | 786 | 890
0.49 | 58 | 761 | 850
0.5 | 33 | 752 | 840