## IDS-VDS Characteristic (mA-mm)
VGS (V) | VDS = 0.100 V | VDS = 0.500 V | VDS = 0.900 V
-0.75 | 0.000531 | 0.0023019 | 0.007844
-0.74 | 0.000503 | 0.0022307 | 0.007602
-0.73 | 0.00048273 | 0.0021446 | 0.007382
-0.72 | 0.00045847 | 0.0020638 | 0.007183
-0.71 | 0.00043881 | 0.0019924 | 0.006953
-0.7 | 0.00041563 | 0.001906 | 0.00673
-0.69 | 0.00039418 | 0.0018383 | 0.006502
-0.68 | 0.00037668 | 0.0017572 | 0.006306
-0.67 | 0.00035882 | 0.0017094 | 0.006148
-0.66 | 0.00034578 | 0.0016431 | 0.005929
-0.65 | 0.00032955 | 0.001586 | 0.00574
-0.64 | 0.0003102 | 0.001518 | 0.005574
-0.63 | 0.000297 | 0.0014609 | 0.005397
-0.62 | 0.00028162 | 0.0013926 | 0.005213
-0.61 | 0.00026703 | 0.0013472 | 0.005035
-0.6 | 0.00025548 | 0.0012997 | 0.0048643
-0.59 | 0.00024381 | 0.0012437 | 0.0046995
-0.58 | 0.0002327 | 0.001201 | 0.004569
-0.57 | 0.0002201 | 0.0011499 | 0.0044334
-0.56 | 0.00020946 | 0.0011094 | 0.0042641
-0.55 | 0.00020062 | 0.0010602 | 0.0041232
-0.54 | 0.00019156 | 0.0010185 | 0.0039935
-0.53 | 0.00018264 | 0.0009853 | 0.0038561
-0.52 | 0.00017361 | 0.0009502 | 0.0037561
-0.51 | 0.0001661 | 0.0009126 | 0.003627
-0.5 | 0.00015892 | 0.0008832 | 0.0035125
-0.49 | 0.00015288 | 0.000859 | 0.003425
-0.48 | 0.0001479 | 0.000828 | 0.00335
-0.47 | 0.00014514 | 0.0008151 | 0.0032877
-0.46 | 0.0001437 | 0.0007979 | 0.003229
-0.45 | 0.00014543 | 0.0007937 | 0.0032206
-0.44 | 0.00014777 | 0.0008028 | 0.003213
-0.43 | 0.00015588 | 0.0008252 | 0.00329
-0.42 | 0.00016917 | 0.0008618 | 0.0034321
-0.41 | 0.00018945 | 0.000927 | 0.0036348
-0.4 | 0.00021925 | 0.0010262 | 0.0040046
-0.39 | 0.00026449 | 0.0011803 | 0.0045278
-0.38 | 0.00032694 | 0.0013902 | 0.0052873
-0.37 | 0.00041631 | 0.0016926 | 0.006469
-0.36 | 0.00054068 | 0.0021276 | 0.008023
-0.35 | 0.0007581 | 0.0027258 | 0.010272
-0.34 | 0.001012 | 0.0035695 | 0.013446
-0.33 | 0.0013603 | 0.0047396 | 0.018003
-0.32 | 0.0018316 | 0.006531 | 0.024297
-0.31 | 0.0024936 | 0.008787 | 0.033174
-0.3 | 0.0033992 | 0.011987 | 0.045242
-0.29 | 0.0046546 | 0.016291 | 0.06233
-0.28 | 0.006584 | 0.022272 | 0.08547
-0.27 | 0.008984 | 0.030433 | 0.11753
-0.26 | 0.012236 | 0.041784 | 0.16115
-0.25 | 0.016685 | 0.05736 | 0.22131
-0.24 | 0.022726 | 0.07808 | 0.30146
-0.23 | 0.030996 | 0.10671 | 0.40966
-0.22 | 0.042141 | 0.14496 | 0.55841
-0.21 | 0.05742 | 0.19744 | 0.7536
-0.2 | 0.07792 | 0.26557 | 1.0208
-0.19 | 0.10606 | 0.35944 | 1.3671
-0.18 | 0.14325 | 0.48499 | 1.8312
-0.17 | 0.19396 | 0.6552 | 2.4183
-0.16 | 0.2603 | 0.8721 | 3.1966
-0.15 | 0.34955 | 1.1613 | 4.1714
-0.14 | 0.46936 | 1.5377 | 5.4014
-0.13 | 0.6277 | 2.0286 | 6.943
-0.12 | 0.8362 | 2.6562 | 8.818
-0.11 | 1.108 | 3.4566 | 11.105
-0.1 | 1.4649 | 4.4739 | 13.757
-0.09 | 1.9277 | 5.748 | 16.961
-0.08 | 2.5149 | 7.307 | 20.558
-0.07 | 3.2445 | 9.235 | 24.71
-0.06 | 4.1736 | 11.486 | 29.284
-0.05 | 5.3288 | 14.227 | 34.516
-0.04 | 6.68 | 17.462 | 40.233
-0.03 | 8.37 | 21.106 | 46.422
-0.02 | 10.338 | 25.341 | 53.113
-0.01 | 12.666 | 30.029 | 60.41
0 | 15.32 | 35.392 | 68.15
0.01 | 18.312 | 41.19 | 76.26
0.02 | 21.639 | 47.352 | 84.74
0.03 | 25.417 | 54.117 | 93.76
0.04 | 29.421 | 61.34 | 103.02
0.05 | 33.683 | 68.93 | 112.64
0.06 | 38.203 | 77.02 | 122.68
0.07 | 42.962 | 85.49 | 132.92
0.08 | 47.921 | 94.28 | 143.52
0.09 | 52.959 | 103.3 | 154.27
0.1 | 57.91 | 112.58 | 165.25
0.11 | 63.09 | 122.3 | 176.59
0.12 | 68.22 | 132.28 | 187.81
0.13 | 73.21 | 142.46 | 199.51
0.14 | 78.08 | 152.76 | 211.12
0.15 | 82.98 | 163.17 | 222.86
0.16 | 87.93 | 173.97 | 234.86
0.17 | 92.52 | 184.75 | 246.74
0.18 | 96.87 | 195.8 | 258.7
0.19 | 100.9 | 206.87 | 270.88
0.2 | 104.87 | 218.02 | 283.09
0.21 | 108.85 | 229.37 | 295.15
0.22 | 112.67 | 240.61 | 307.37
0.23 | 116.25 | 252.07 | 319.56
0.24 | 119.42 | 263.31 | 331.79
0.25 | 122.28 | 274.86 | 344.03
0.26 | 125.14 | 286.24 | 355.86
0.27 | 127.91 | 297.54 | 368.03
0.28 | 130.84 | 308.92 | 379.9
0.29 | 133.25 | 320.11 | 391.85
0.3 | 135.52 | 331.51 | 403.87
0.31 | 137.43 | 342.7 | 415.49
0.32 | 139.33 | 353.76 | 427.26
0.33 | 141.5 | 364.6 | 438.84
0.34 | 143.47 | 375.53 | 450.26
0.35 | 145.1 | 386.23 | 461.52
0.36 | 146.4 | 396.92 | 472.73
0.37 | 147.97 | 407.31 | 483.86
0.38 | 149.5 | 417.47 | 494.7
0.39 | 150.92 | 427.65 | 505.47
0.4 | 152.02 | 437.62 | 515.84
0.41 | 152.74 | 447.29 | 526.34
0.42 | 154.21 | 456.9 | 536.6
0.43 | 155.44 | 466.06 | 546.61
0.44 | 156.39 | 475.25 | 556.5
0.45 | 157.03 | 484.02 | 566.01
0.46 | 157.77 | 492.65 | 575.2
0.47 | 158.93 | 500.8 | 584.4
0.48 | 159.91 | 508.86 | 593.4
0.49 | 160.48 | 516.72 | 602.2
0.5 | 160.88 | 524.13 | 610.6

## Tranconductance (mS-mm)
VGS (V) | VDS = 0.100 V | VDS = 0.500 V | VDS = 0.900 V
-0.75 | -0.0028 | -0.00712 | -0.0242
-0.74 | -0.0024135 | -0.007865 | -0.0231
-0.73 | -0.0022265 | -0.008345 | -0.02095
-0.72 | -0.002196 | -0.00761 | -0.02145
-0.71 | -0.002142 | -0.00789 | -0.02265
-0.7 | -0.0022315 | -0.007705 | -0.02255
-0.69 | -0.0019475 | -0.00744 | -0.0212
-0.68 | -0.001768 | -0.006445 | -0.0177
-0.67 | -0.001545 | -0.005705 | -0.01885
-0.66 | -0.0014635 | -0.00617 | -0.0204
-0.65 | -0.001779 | -0.006255 | -0.01775
-0.64 | -0.0016275 | -0.006255 | -0.01715
-0.63 | -0.001429 | -0.00627 | -0.01805
-0.62 | -0.0014985 | -0.005685 | -0.0181
-0.61 | -0.001307 | -0.004645 | -0.017435
-0.6 | -0.001161 | -0.005175 | -0.016775
-0.59 | -0.001139 | -0.004935 | -0.014765
-0.58 | -0.0011855 | -0.00469 | -0.013305
-0.57 | -0.001162 | -0.00458 | -0.015245
-0.56 | -0.000974 | -0.004485 | -0.01551
-0.55 | -0.000895 | -0.004545 | -0.01353
-0.54 | -0.000899 | -0.003745 | -0.013355
-0.53 | -0.0008975 | -0.003415 | -0.01187
-0.52 | -0.000827 | -0.003635 | -0.011455
-0.51 | -0.0007345 | -0.00335 | -0.01218
-0.5 | -0.000661 | -0.00268 | -0.0101
-0.49 | -0.000551 | -0.00276 | -0.008125
-0.48 | -0.000387 | -0.002195 | -0.006865
-0.47 | -0.00021 | -0.001505 | -0.00605
-0.46 | 1.45e-05 | -0.00107 | -0.003355
-0.45 | 0.0002035 | 0.000245 | -0.0008
-0.44 | 0.0005225 | 0.001575 | 0.00347
-0.43 | 0.00107 | 0.00295 | 0.010955
-0.42 | 0.0016785 | 0.00509 | 0.01724
-0.41 | 0.002504 | 0.00822 | 0.028625
-0.4 | 0.003752 | 0.012665 | 0.04465
-0.39 | 0.0053845 | 0.0182 | 0.064135
-0.38 | 0.007591 | 0.025615 | 0.09706
-0.37 | 0.010687 | 0.03687 | 0.136785
-0.36 | 0.0170895 | 0.05166 | 0.19015
-0.35 | 0.023566 | 0.072095 | 0.27115
-0.34 | 0.03011 | 0.10069 | 0.38655
-0.33 | 0.04098 | 0.148075 | 0.54255
-0.32 | 0.056665 | 0.20237 | 0.75855
-0.31 | 0.07838 | 0.2728 | 1.04725
-0.3 | 0.10805 | 0.3752 | 1.4578
-0.29 | 0.15924 | 0.51425 | 2.0114
-0.28 | 0.21647 | 0.7071 | 2.76
-0.27 | 0.2826 | 0.9756 | 3.784
-0.26 | 0.38505 | 1.34635 | 5.189
-0.25 | 0.5245 | 1.8148 | 7.0155
-0.24 | 0.71555 | 2.4675 | 9.4175
-0.23 | 0.97075 | 3.344 | 12.8475
-0.22 | 1.3212 | 4.5365 | 17.197
-0.21 | 1.78895 | 6.0305 | 23.1195
-0.2 | 2.432 | 8.1 | 30.675
-0.19 | 3.2665 | 10.971 | 40.52
-0.18 | 4.395 | 14.788 | 52.56
-0.17 | 5.8525 | 19.3555 | 68.27
-0.16 | 7.7795 | 25.305 | 87.655
-0.15 | 10.453 | 33.28 | 110.24
-0.14 | 13.9075 | 43.365 | 138.58
-0.13 | 18.342 | 55.925 | 170.83
-0.12 | 24.015 | 71.4 | 208.1
-0.11 | 31.435 | 90.885 | 246.95
-0.1 | 40.985 | 114.57 | 292.8
-0.09 | 52.5 | 141.655 | 340.05
-0.08 | 65.84 | 174.35 | 387.45
-0.07 | 82.935 | 208.95 | 436.3
-0.06 | 104.215 | 249.6 | 490.3
-0.05 | 125.32 | 298.8 | 547.45
-0.04 | 152.06 | 343.95 | 595.3
-0.03 | 182.9 | 393.95 | 644
-0.02 | 214.8 | 446.15 | 699.4
-0.01 | 249.1 | 502.55 | 751.85
0 | 282.3 | 558.05 | 792.5
0.01 | 315.95 | 598 | 829.5
0.02 | 355.25 | 646.35 | 875
0.03 | 389.1 | 699.4 | 914
0.04 | 413.3 | 740.65 | 944
0.05 | 439.1 | 784 | 983
0.06 | 463.95 | 828 | 1014
0.07 | 485.9 | 863 | 1042
0.08 | 499.85 | 890.5 | 1067.5
0.09 | 499.45 | 915 | 1086.5
0.1 | 506.55 | 950 | 1116
0.11 | 515.5 | 985 | 1128
0.12 | 506 | 1008 | 1146
0.13 | 493 | 1024 | 1165.5
0.14 | 488.5 | 1035.5 | 1167.5
0.15 | 492.5 | 1060.5 | 1187
0.16 | 477 | 1079 | 1194
0.17 | 447 | 1091.5 | 1192
0.18 | 419 | 1106 | 1207
0.19 | 400 | 1111 | 1219.5
0.2 | 397.5 | 1125 | 1213.5
0.21 | 390 | 1129.5 | 1214
0.22 | 370 | 1135 | 1220.5
0.23 | 337.5 | 1135 | 1221
0.24 | 301.5 | 1139.5 | 1223.5
0.25 | 286 | 1146.5 | 1203.5
0.26 | 281.5 | 1134 | 1200
0.27 | 285 | 1134 | 1202
0.28 | 267 | 1128.5 | 1191
0.29 | 234 | 1129.5 | 1198.5
0.3 | 209 | 1129.5 | 1182
0.31 | 190.5 | 1112.5 | 1169.5
0.32 | 203.5 | 1095 | 1167.5
0.33 | 207 | 1088.5 | 1150
0.34 | 180 | 1081.5 | 1134
0.35 | 146.5 | 1069.5 | 1123.5
0.36 | 143.5 | 1054 | 1117
0.37 | 155 | 1027.5 | 1098.5
0.38 | 147.5 | 1017 | 1080.5
0.39 | 126 | 1007.5 | 1057
0.4 | 91 | 982 | 1043.5
0.41 | 109.5 | 964 | 1038
0.42 | 135 | 938.5 | 1013.5
0.43 | 109 | 917.5 | 995
0.44 | 79.5 | 898 | 970
0.45 | 69 | 870 | 935
0.46 | 95 | 839 | 919.5
0.47 | 107 | 810.5 | 910
0.48 | 77.5 | 796 | 890
0.49 | 48.5 | 763.5 | 860
0.5 | 40 | 741 | 840