## IDS-VDS Characteristic (mA-mm)
VGS (V) | VDS = 0.100 V | VDS = 0.500 V | VDS = 0.900 V
-0.75 | 0.00049582 | 0.0020405 | 0.006799
-0.74 | 0.00046259 | 0.0019706 | 0.006575
-0.73 | 0.00044516 | 0.0018958 | 0.006371
-0.72 | 0.00042533 | 0.0018344 | 0.006208
-0.71 | 0.00040466 | 0.0017714 | 0.006006
-0.7 | 0.00038802 | 0.0017082 | 0.005836
-0.69 | 0.00037061 | 0.0016324 | 0.005687
-0.68 | 0.00035192 | 0.0015836 | 0.005516
-0.67 | 0.00033827 | 0.001525 | 0.005337
-0.66 | 0.0003218 | 0.0014758 | 0.005133
-0.65 | 0.00030599 | 0.0014199 | 0.005013
-0.64 | 0.00029309 | 0.001364 | 0.004844
-0.63 | 0.00028177 | 0.0013168 | 0.0046744
-0.62 | 0.00026727 | 0.0012666 | 0.0045271
-0.61 | 0.00025409 | 0.0012167 | 0.0044014
-0.6 | 0.00024116 | 0.0011712 | 0.0042595
-0.59 | 0.00023112 | 0.0011343 | 0.004111
-0.58 | 0.00022076 | 0.0010864 | 0.0040158
-0.57 | 0.000211 | 0.0010436 | 0.0038572
-0.56 | 0.00019987 | 0.0010043 | 0.003747
-0.55 | 0.00019266 | 0.0009702 | 0.0036235
-0.54 | 0.00018233 | 0.0009373 | 0.0035364
-0.53 | 0.0001747 | 0.0009028 | 0.0033986
-0.52 | 0.00016687 | 0.0008768 | 0.0032847
-0.51 | 0.00016017 | 0.000848 | 0.0032295
-0.5 | 0.00015348 | 0.0008177 | 0.0031125
-0.49 | 0.00014694 | 0.0007931 | 0.0030556
-0.48 | 0.00014354 | 0.0007726 | 0.0029997
-0.47 | 0.00014062 | 0.000758 | 0.0029428
-0.46 | 0.0001408 | 0.0007509 | 0.0029111
-0.45 | 0.00014212 | 0.0007548 | 0.002939
-0.44 | 0.00014795 | 0.0007696 | 0.0029763
-0.43 | 0.00015752 | 0.0007975 | 0.0030659
-0.42 | 0.00017318 | 0.0008486 | 0.0032565
-0.41 | 0.00019683 | 0.0009301 | 0.0035512
-0.4 | 0.00023226 | 0.0010464 | 0.0039806
-0.39 | 0.00028301 | 0.0012262 | 0.0046171
-0.38 | 0.00035516 | 0.0014814 | 0.0055195
-0.37 | 0.00045625 | 0.001832 | 0.006936
-0.36 | 0.000605 | 0.0023331 | 0.008796
-0.35 | 0.0008038 | 0.0030296 | 0.011432
-0.34 | 0.0010764 | 0.0040078 | 0.015183
-0.33 | 0.0014518 | 0.0053579 | 0.020415
-0.32 | 0.0019681 | 0.007387 | 0.027668
-0.31 | 0.0026758 | 0.009963 | 0.037573
-0.3 | 0.0036607 | 0.013542 | 0.051846
-0.29 | 0.0049913 | 0.018506 | 0.07127
-0.28 | 0.007188 | 0.025224 | 0.09779
-0.27 | 0.009816 | 0.034573 | 0.13407
-0.26 | 0.013334 | 0.047199 | 0.18338
-0.25 | 0.01808 | 0.06535 | 0.24988
-0.24 | 0.024667 | 0.08831 | 0.34105
-0.23 | 0.033624 | 0.12047 | 0.46244
-0.22 | 0.0457 | 0.16252 | 0.6297
-0.21 | 0.06329 | 0.22013 | 0.8438
-0.2 | 0.08558 | 0.29808 | 1.1354
-0.19 | 0.11532 | 0.40001 | 1.5192
-0.18 | 0.15651 | 0.5388 | 2.0193
-0.17 | 0.20897 | 0.7213 | 2.6621
-0.16 | 0.28111 | 0.9633 | 3.5034
-0.15 | 0.3763 | 1.2683 | 4.5489
-0.14 | 0.50359 | 1.6769 | 5.911
-0.13 | 0.6724 | 2.2057 | 7.494
-0.12 | 0.8917 | 2.8735 | 9.514
-0.11 | 1.1815 | 3.7255 | 11.901
-0.1 | 1.5475 | 4.7832 | 14.683
-0.09 | 2.0315 | 6.137 | 18.024
-0.08 | 2.6363 | 7.76 | 21.702
-0.07 | 3.4009 | 9.789 | 26.031
-0.06 | 4.3525 | 12.099 | 30.743
-0.05 | 5.5409 | 14.969 | 36.093
-0.04 | 6.926 | 18.261 | 41.943
-0.03 | 8.625 | 22.031 | 48.198
-0.02 | 10.658 | 26.296 | 55.021
-0.01 | 12.955 | 31.077 | 62.36
0 | 15.698 | 36.542 | 70.21
0.01 | 18.721 | 42.39 | 78.41
0.02 | 22.085 | 48.692 | 87.03
0.03 | 25.812 | 55.377 | 96.09
0.04 | 29.848 | 62.75 | 105.45
0.05 | 34.109 | 70.25 | 115.18
0.06 | 38.661 | 78.4 | 125.23
0.07 | 43.495 | 86.97 | 135.53
0.08 | 48.364 | 95.69 | 146.21
0.09 | 53.383 | 104.75 | 157.02
0.1 | 58.29 | 114.05 | 168.01
0.11 | 63.49 | 123.78 | 179.34
0.12 | 68.52 | 133.85 | 190.64
0.13 | 73.51 | 143.91 | 202.34
0.14 | 78.46 | 154.1 | 214.07
0.15 | 83.44 | 164.71 | 225.79
0.16 | 88.26 | 175.41 | 237.83
0.17 | 92.77 | 186.27 | 249.56
0.18 | 97.05 | 197.33 | 261.69
0.19 | 101.1 | 208.17 | 273.79
0.2 | 105.18 | 219.45 | 285.88
0.21 | 109.15 | 230.85 | 298.1
0.22 | 112.89 | 242.01 | 310.24
0.23 | 116.32 | 253.44 | 322.32
0.24 | 119.52 | 264.7 | 334.48
0.25 | 122.38 | 276.24 | 346.69
0.26 | 125.26 | 287.54 | 358.52
0.27 | 128.18 | 298.86 | 370.69
0.28 | 130.85 | 310.05 | 382.59
0.29 | 133.46 | 321.34 | 394.52
0.3 | 135.46 | 332.74 | 406.54
0.31 | 137.35 | 343.92 | 418.1
0.32 | 139.35 | 354.85 | 429.89
0.33 | 141.51 | 365.67 | 441.38
0.34 | 143.5 | 376.62 | 452.77
0.35 | 144.9 | 387.37 | 463.94
0.36 | 146.21 | 397.91 | 475.13
0.37 | 147.83 | 408.44 | 486.17
0.38 | 149.54 | 418.5 | 497.01
0.39 | 150.78 | 428.64 | 507.63
0.4 | 151.77 | 438.56 | 518.05
0.41 | 152.68 | 448.21 | 528.46
0.42 | 153.88 | 457.65 | 538.77
0.43 | 155.4 | 466.86 | 548.66
0.44 | 156.21 | 475.93 | 558.59
0.45 | 156.81 | 484.71 | 568.05
0.46 | 157.57 | 493.28 | 577
0.47 | 158.51 | 501.31 | 586.4
0.48 | 159.72 | 509.34 | 595.2
0.49 | 160.32 | 517.12 | 604
0.5 | 160.58 | 524.53 | 612.5

## Tranconductance (mS-mm)
VGS (V) | VDS = 0.100 V | VDS = 0.500 V | VDS = 0.900 V
-0.75 | -0.003323 | -0.00699 | -0.0224
-0.74 | -0.002533 | -0.007235 | -0.0214
-0.73 | -0.001863 | -0.00681 | -0.01835
-0.72 | -0.002025 | -0.00622 | -0.01825
-0.71 | -0.0018655 | -0.00631 | -0.0186
-0.7 | -0.0017025 | -0.00695 | -0.01595
-0.69 | -0.001805 | -0.00623 | -0.016
-0.68 | -0.001617 | -0.00537 | -0.0175
-0.67 | -0.001506 | -0.00539 | -0.01915
-0.66 | -0.001614 | -0.005255 | -0.0162
-0.65 | -0.0014355 | -0.00559 | -0.01445
-0.64 | -0.001211 | -0.005155 | -0.01693
-0.63 | -0.001291 | -0.00487 | -0.015845
-0.62 | -0.001384 | -0.005005 | -0.01365
-0.61 | -0.0013055 | -0.00477 | -0.01338
-0.6 | -0.0011485 | -0.00412 | -0.01452
-0.59 | -0.00102 | -0.00424 | -0.012185
-0.58 | -0.001006 | -0.004535 | -0.01269
-0.57 | -0.0010445 | -0.004105 | -0.01344
-0.56 | -0.000917 | -0.00367 | -0.011685
-0.55 | -0.000877 | -0.00335 | -0.01053
-0.54 | -0.000898 | -0.00337 | -0.011245
-0.53 | -0.000773 | -0.003025 | -0.012585
-0.52 | -0.0007265 | -0.00274 | -0.008455
-0.51 | -0.0006695 | -0.002955 | -0.00861
-0.5 | -0.0006615 | -0.002745 | -0.008695
-0.49 | -0.000497 | -0.002255 | -0.00564
-0.48 | -0.000316 | -0.001755 | -0.00564
-0.47 | -0.000137 | -0.001085 | -0.00443
-0.46 | 7.5e-05 | -0.00016 | -0.00019
-0.45 | 0.0003575 | 0.000935 | 0.00326
-0.44 | 0.00077 | 0.002135 | 0.006345
-0.43 | 0.0012615 | 0.00395 | 0.01401
-0.42 | 0.0019655 | 0.00663 | 0.024265
-0.41 | 0.002954 | 0.00989 | 0.036205
-0.4 | 0.004309 | 0.014805 | 0.053295
-0.39 | 0.006145 | 0.02175 | 0.076945
-0.38 | 0.008662 | 0.03029 | 0.115945
-0.37 | 0.012492 | 0.042585 | 0.163825
-0.36 | 0.0173775 | 0.05988 | 0.2248
-0.35 | 0.02357 | 0.083735 | 0.31935
-0.34 | 0.0324 | 0.116415 | 0.44915
-0.33 | 0.044585 | 0.16896 | 0.62425
-0.32 | 0.0612 | 0.230255 | 0.8579
-0.31 | 0.08463 | 0.30775 | 1.2089
-0.3 | 0.115775 | 0.42715 | 1.68485
-0.29 | 0.176365 | 0.5841 | 2.2972
-0.28 | 0.241235 | 0.80335 | 3.14
-0.27 | 0.3073 | 1.09875 | 4.2795
-0.26 | 0.4132 | 1.53885 | 5.7905
-0.25 | 0.56665 | 2.05555 | 7.8835
-0.24 | 0.7772 | 2.756 | 10.628
-0.23 | 1.05165 | 3.7105 | 14.4325
-0.22 | 1.4833 | 4.983 | 19.068
-0.21 | 1.994 | 6.778 | 25.285
-0.2 | 2.6015 | 8.994 | 33.77
-0.19 | 3.5465 | 12.036 | 44.195
-0.18 | 4.6825 | 16.0645 | 57.145
-0.17 | 6.23 | 21.225 | 74.205
-0.16 | 8.3665 | 27.35 | 94.34
-0.15 | 11.124 | 35.68 | 120.38
-0.14 | 14.805 | 46.87 | 147.255
-0.13 | 19.4055 | 59.83 | 180.15
-0.12 | 25.455 | 75.99 | 220.35
-0.11 | 32.79 | 95.485 | 258.45
-0.1 | 42.5 | 120.575 | 306.15
-0.09 | 54.44 | 148.84 | 350.95
-0.08 | 68.47 | 182.6 | 400.35
-0.07 | 85.81 | 216.95 | 452.05
-0.06 | 107 | 259 | 503.1
-0.05 | 128.675 | 308.1 | 560
-0.04 | 154.205 | 353.1 | 605.25
-0.03 | 186.6 | 401.75 | 653.9
-0.02 | 216.5 | 452.3 | 708.1
-0.01 | 252 | 512.3 | 759.45
0 | 288.3 | 565.65 | 802.5
0.01 | 319.35 | 607.5 | 841
0.02 | 354.55 | 649.35 | 884
0.03 | 388.15 | 702.9 | 921
0.04 | 414.85 | 743.65 | 954.5
0.05 | 440.65 | 782.5 | 989
0.06 | 469.3 | 836 | 1017.5
0.07 | 485.15 | 864.5 | 1049
0.08 | 494.4 | 889 | 1074.5
0.09 | 496.3 | 918 | 1090
0.1 | 505.35 | 951.5 | 1116
0.11 | 511.5 | 990 | 1131.5
0.12 | 501 | 1006.5 | 1150
0.13 | 497 | 1012.5 | 1171.5
0.14 | 496.5 | 1040 | 1172.5
0.15 | 490 | 1065.5 | 1188
0.16 | 466.5 | 1078 | 1188.5
0.17 | 439.5 | 1096 | 1193
0.18 | 416.5 | 1095 | 1211.5
0.19 | 406.5 | 1106 | 1209.5
0.2 | 402.5 | 1134 | 1215.5
0.21 | 385.5 | 1128 | 1218
0.22 | 358.5 | 1129.5 | 1211
0.23 | 331.5 | 1134.5 | 1212
0.24 | 303 | 1140 | 1218.5
0.25 | 287 | 1142 | 1202
0.26 | 290 | 1131 | 1200
0.27 | 279.5 | 1125.5 | 1203.5
0.28 | 264 | 1124 | 1191.5
0.29 | 230.5 | 1134.5 | 1197.5
0.3 | 194.5 | 1129 | 1179
0.31 | 194.5 | 1105.5 | 1167.5
0.32 | 208 | 1087.5 | 1164
0.33 | 207.5 | 1088.5 | 1144
0.34 | 169.5 | 1085 | 1128
0.35 | 135.5 | 1064.5 | 1118
0.36 | 146.5 | 1053.5 | 1111.5
0.37 | 166.5 | 1029.5 | 1094
0.38 | 147.5 | 1010 | 1073
0.39 | 111.5 | 1003 | 1052
0.4 | 95 | 978.5 | 1041.5
0.41 | 105.5 | 954.5 | 1036
0.42 | 136 | 932.5 | 1010
0.43 | 116.5 | 914 | 991
0.44 | 70.5 | 892.5 | 969.5
0.45 | 68 | 867.5 | 920.5
0.46 | 85 | 830 | 917.5
0.47 | 107.5 | 803 | 910
0.48 | 90.5 | 790.5 | 880
0.49 | 43 | 759.5 | 865
0.5 | 26 | 741 | 850