## IDS-VDS Characteristic (mA-mm)
VGS (V) | VDS = 0.100 V | VDS = 0.500 V | VDS = 0.900 V
-0.75 | 0.00039372 | 0.0016449 | 0.005424
-0.74 | 0.00037354 | 0.0015902 | 0.005271
-0.73 | 0.00035996 | 0.0015293 | 0.005127
-0.72 | 0.00034439 | 0.0014783 | 0.0049459
-0.71 | 0.00032729 | 0.0014234 | 0.0048186
-0.7 | 0.00031284 | 0.0013713 | 0.0046837
-0.69 | 0.00029857 | 0.0013165 | 0.0045425
-0.68 | 0.00028482 | 0.0012669 | 0.00437
-0.67 | 0.00027277 | 0.0012253 | 0.0042611
-0.66 | 0.0002625 | 0.0011821 | 0.0041041
-0.65 | 0.00025055 | 0.0011388 | 0.0039814
-0.64 | 0.00023585 | 0.0010955 | 0.0038566
-0.63 | 0.00022466 | 0.0010561 | 0.0037581
-0.62 | 0.00021403 | 0.001021 | 0.0036305
-0.61 | 0.00020612 | 0.000987 | 0.0035081
-0.6 | 0.00019628 | 0.0009428 | 0.0034055
-0.59 | 0.00019006 | 0.0009021 | 0.0033053
-0.58 | 0.00017813 | 0.0008724 | 0.0032011
-0.57 | 0.000169 | 0.0008419 | 0.0031038
-0.56 | 0.00016132 | 0.0008075 | 0.0030115
-0.55 | 0.00015549 | 0.0007763 | 0.002922
-0.54 | 0.00014856 | 0.0007544 | 0.0028165
-0.53 | 0.0001423 | 0.0007323 | 0.0027344
-0.52 | 0.00013601 | 0.0007005 | 0.0026648
-0.51 | 0.00013179 | 0.0006768 | 0.0025855
-0.5 | 0.00012691 | 0.0006589 | 0.0025275
-0.49 | 0.00012286 | 0.000643 | 0.0024843
-0.48 | 0.00012086 | 0.0006321 | 0.0024438
-0.47 | 0.00012069 | 0.0006261 | 0.0024339
-0.46 | 0.00012187 | 0.0006288 | 0.0024491
-0.45 | 0.00012666 | 0.0006383 | 0.0024849
-0.44 | 0.00013472 | 0.0006651 | 0.002556
-0.43 | 0.00014738 | 0.0007095 | 0.0026995
-0.42 | 0.00016709 | 0.0007783 | 0.0029346
-0.41 | 0.00019732 | 0.0008792 | 0.0032945
-0.4 | 0.00023947 | 0.0010261 | 0.0038108
-0.39 | 0.00030101 | 0.001235 | 0.004564
-0.38 | 0.00038459 | 0.0015289 | 0.0056388
-0.37 | 0.00050286 | 0.0019397 | 0.007251
-0.36 | 0.0006978 | 0.0025201 | 0.009392
-0.35 | 0.0009314 | 0.0033101 | 0.012387
-0.34 | 0.0012523 | 0.0044097 | 0.016715
-0.33 | 0.001693 | 0.006086 | 0.02264
-0.32 | 0.0022895 | 0.008192 | 0.030941
-0.31 | 0.003117 | 0.011138 | 0.042303
-0.3 | 0.0042493 | 0.015145 | 0.05832
-0.29 | 0.005867 | 0.020746 | 0.08048
-0.28 | 0.00799 | 0.028321 | 0.10958
-0.27 | 0.010916 | 0.038741 | 0.15098
-0.26 | 0.014856 | 0.053004 | 0.20461
-0.25 | 0.020093 | 0.07323 | 0.27992
-0.24 | 0.027376 | 0.09905 | 0.37938
-0.23 | 0.037291 | 0.13417 | 0.51577
-0.22 | 0.05065 | 0.18171 | 0.6982
-0.21 | 0.06996 | 0.24455 | 0.9376
-0.2 | 0.09466 | 0.32967 | 1.2553
-0.19 | 0.12755 | 0.44243 | 1.6679
-0.18 | 0.17256 | 0.5945 | 2.2183
-0.17 | 0.22938 | 0.7941 | 2.9174
-0.16 | 0.30829 | 1.047 | 3.8072
-0.15 | 0.41173 | 1.3871 | 4.9349
-0.14 | 0.5487 | 1.8294 | 6.381
-0.13 | 0.7301 | 2.3867 | 8.092
-0.12 | 0.9657 | 3.1082 | 10.198
-0.11 | 1.275 | 4.005 | 12.662
-0.1 | 1.6646 | 5.151 | 15.59
-0.09 | 2.1819 | 6.564 | 19.006
-0.08 | 2.8223 | 8.3 | 22.93
-0.07 | 3.6362 | 10.35 | 27.357
-0.06 | 4.6347 | 12.829 | 32.207
-0.05 | 5.838 | 15.761 | 37.736
-0.04 | 7.337 | 19.208 | 43.693
-0.03 | 9.086 | 23.105 | 50.173
-0.02 | 11.194 | 27.481 | 57.24
-0.01 | 13.566 | 32.461 | 64.63
0 | 16.397 | 37.962 | 72.84
0.01 | 19.514 | 43.945 | 81.17
0.02 | 22.931 | 50.242 | 89.87
0.03 | 26.711 | 57.32 | 99.19
0.04 | 30.835 | 64.72 | 108.81
0.05 | 35.226 | 72.39 | 118.71
0.06 | 39.858 | 80.66 | 128.81
0.07 | 44.734 | 89.28 | 139.51
0.08 | 49.651 | 98.09 | 150.34
0.09 | 54.682 | 107.45 | 161.22
0.1 | 59.56 | 116.89 | 172.61
0.11 | 64.82 | 126.69 | 183.83
0.12 | 70.09 | 136.87 | 195.63
0.13 | 75.3 | 147.09 | 207.39
0.14 | 80.29 | 157.49 | 219.12
0.15 | 85.13 | 168.26 | 231.09
0.16 | 89.77 | 179.18 | 243.2
0.17 | 94.32 | 190.15 | 255.36
0.18 | 98.91 | 201.32 | 267.59
0.19 | 103.33 | 212.24 | 279.74
0.2 | 107.41 | 223.78 | 291.86
0.21 | 111.21 | 235.34 | 304.33
0.22 | 114.68 | 246.77 | 316.62
0.23 | 118.11 | 258.34 | 328.9
0.24 | 121.66 | 269.66 | 341.32
0.25 | 124.9 | 281.31 | 353.35
0.26 | 127.86 | 292.83 | 365.66
0.27 | 130.56 | 304.33 | 377.81
0.28 | 132.84 | 315.75 | 389.81
0.29 | 135.54 | 327.05 | 401.86
0.3 | 137.9 | 338.45 | 413.79
0.31 | 140.24 | 349.71 | 425.62
0.32 | 142.23 | 360.89 | 437.36
0.33 | 143.92 | 371.95 | 448.95
0.34 | 145.61 | 382.87 | 460.34
0.35 | 147.56 | 393.61 | 471.74
0.36 | 149.33 | 404.17 | 482.9
0.37 | 150.58 | 414.89 | 493.99
0.38 | 151.84 | 425.15 | 504.97
0.39 | 153.18 | 435.27 | 515.46
0.4 | 154.8 | 445.1 | 526.09
0.41 | 155.92 | 454.77 | 536.45
0.42 | 156.49 | 464.41 | 546.66
0.43 | 157.79 | 473.72 | 556.64
0.44 | 158.95 | 482.69 | 566.32
0.45 | 159.96 | 491.35 | 575.7
0.46 | 160.71 | 499.99 | 585
0.47 | 161.14 | 508.23 | 594.2
0.48 | 162.24 | 516.23 | 603.1
0.49 | 163.17 | 523.78 | 611.7
0.5 | 163.83 | 531.17 | 619.9

## Tranconductance (mS-mm)
VGS (V) | VDS = 0.100 V | VDS = 0.500 V | VDS = 0.900 V
-0.75 | -0.002018 | -0.00547 | -0.0153
-0.74 | -0.001688 | -0.00578 | -0.01485
-0.73 | -0.0014575 | -0.005595 | -0.016255
-0.72 | -0.0016335 | -0.005295 | -0.01542
-0.71 | -0.0015775 | -0.00535 | -0.01311
-0.7 | -0.001436 | -0.005345 | -0.013805
-0.69 | -0.001401 | -0.00522 | -0.015685
-0.68 | -0.00129 | -0.00456 | -0.01407
-0.67 | -0.001116 | -0.00424 | -0.013295
-0.66 | -0.001111 | -0.004325 | -0.013985
-0.65 | -0.0013325 | -0.00433 | -0.012375
-0.64 | -0.0012945 | -0.004135 | -0.011165
-0.63 | -0.001091 | -0.003725 | -0.011305
-0.62 | -0.000927 | -0.003455 | -0.0125
-0.61 | -0.0008875 | -0.00391 | -0.01125
-0.6 | -0.000803 | -0.004245 | -0.01014
-0.59 | -0.0009075 | -0.00352 | -0.01022
-0.58 | -0.001053 | -0.00301 | -0.010075
-0.57 | -0.0008405 | -0.003245 | -0.00948
-0.56 | -0.0006755 | -0.00328 | -0.00909
-0.55 | -0.000638 | -0.002655 | -0.00975
-0.54 | -0.0006595 | -0.0022 | -0.00938
-0.53 | -0.0006275 | -0.002695 | -0.007585
-0.52 | -0.0005255 | -0.002775 | -0.007445
-0.51 | -0.000455 | -0.00208 | -0.006865
-0.5 | -0.0004465 | -0.00169 | -0.00506
-0.49 | -0.0003025 | -0.00134 | -0.004185
-0.48 | -0.0001085 | -0.000845 | -0.00252
-0.47 | 5.05e-05 | -0.000165 | 0.000265
-0.46 | 0.0002985 | 0.00061 | 0.00255
-0.45 | 0.0006425 | 0.001815 | 0.005345
-0.44 | 0.001036 | 0.00356 | 0.01073
-0.43 | 0.0016185 | 0.00566 | 0.01893
-0.42 | 0.002497 | 0.008485 | 0.02975
-0.41 | 0.003619 | 0.01239 | 0.04381
-0.4 | 0.0051845 | 0.01779 | 0.063475
-0.39 | 0.007256 | 0.02514 | 0.0914
-0.38 | 0.0100925 | 0.035235 | 0.13435
-0.37 | 0.0156605 | 0.04956 | 0.18766
-0.36 | 0.021427 | 0.06852 | 0.2568
-0.35 | 0.027725 | 0.09448 | 0.36615
-0.34 | 0.03808 | 0.138795 | 0.51265
-0.33 | 0.05186 | 0.189115 | 0.7113
-0.32 | 0.0712 | 0.2526 | 0.98315
-0.31 | 0.09799 | 0.34765 | 1.36895
-0.3 | 0.1375 | 0.4804 | 1.90885
-0.29 | 0.187035 | 0.6588 | 2.563
-0.28 | 0.25245 | 0.89975 | 3.525
-0.27 | 0.3433 | 1.23415 | 4.7515
-0.26 | 0.45885 | 1.72445 | 6.447
-0.25 | 0.626 | 2.3023 | 8.7385
-0.24 | 0.8599 | 3.047 | 11.7925
-0.23 | 1.1637 | 4.133 | 15.941
-0.22 | 1.63345 | 5.519 | 21.0915
-0.21 | 2.2005 | 7.398 | 27.855
-0.2 | 2.8795 | 9.894 | 36.515
-0.19 | 3.895 | 13.2415 | 48.15
-0.18 | 5.0915 | 17.5835 | 62.475
-0.17 | 6.7865 | 22.625 | 79.445
-0.16 | 9.1175 | 29.65 | 100.875
-0.15 | 12.0205 | 39.12 | 128.69
-0.14 | 15.9185 | 49.98 | 157.855
-0.13 | 20.85 | 63.94 | 190.85
-0.12 | 27.245 | 80.915 | 228.5
-0.11 | 34.945 | 102.14 | 269.6
-0.1 | 45.345 | 127.95 | 317.2
-0.09 | 57.885 | 157.45 | 367
-0.08 | 72.715 | 189.3 | 417.55
-0.07 | 90.62 | 226.45 | 463.85
-0.06 | 110.09 | 270.55 | 518.95
-0.05 | 135.115 | 318.95 | 574.3
-0.04 | 162.4 | 367.2 | 621.85
-0.03 | 192.85 | 413.65 | 677.35
-0.02 | 224 | 467.8 | 722.85
-0.01 | 260.15 | 524.05 | 780
0 | 297.4 | 574.2 | 827
0.01 | 326.7 | 614 | 851.5
0.02 | 359.85 | 668.75 | 901
0.03 | 395.2 | 723.9 | 947
0.04 | 425.75 | 753.5 | 976
0.05 | 451.15 | 797 | 1000
0.06 | 475.4 | 844.5 | 1040
0.07 | 489.65 | 871.5 | 1076.5
0.08 | 497.4 | 908.5 | 1085.5
0.09 | 495.45 | 940 | 1113.5
0.1 | 506.9 | 962 | 1130.5
0.11 | 526.5 | 999 | 1151
0.12 | 524 | 1020 | 1178
0.13 | 510 | 1031 | 1174.5
0.14 | 491.5 | 1058.5 | 1185
0.15 | 474 | 1084.5 | 1204
0.16 | 459.5 | 1094.5 | 1213.5
0.17 | 457 | 1107 | 1219.5
0.18 | 450.5 | 1104.5 | 1219
0.19 | 425 | 1123 | 1213.5
0.2 | 394 | 1155 | 1229.5
0.21 | 363.5 | 1149.5 | 1238
0.22 | 345 | 1150 | 1228.5
0.23 | 349 | 1144.5 | 1235
0.24 | 339.5 | 1148.5 | 1222.5
0.25 | 310 | 1158.5 | 1217
0.26 | 283 | 1151 | 1223
0.27 | 249 | 1146 | 1207.5
0.28 | 249 | 1136 | 1202.5
0.29 | 253 | 1135 | 1199
0.3 | 235 | 1133 | 1188
0.31 | 216.5 | 1122 | 1178.5
0.32 | 184 | 1112 | 1166.5
0.33 | 169 | 1099 | 1149
0.34 | 182 | 1083 | 1139.5
0.35 | 186 | 1065 | 1128
0.36 | 151 | 1064 | 1112.5
0.37 | 125.5 | 1049 | 1103.5
0.38 | 130 | 1019 | 1073.5
0.39 | 148 | 997.5 | 1056
0.4 | 137 | 975 | 1049.5
0.41 | 84.5 | 965.5 | 1028.5
0.42 | 93.5 | 947.5 | 1009.5
0.43 | 123 | 914 | 983
0.44 | 108.5 | 881.5 | 953
0.45 | 88 | 865 | 934
0.46 | 59 | 844 | 925
0.47 | 76.5 | 812 | 905
0.48 | 101.5 | 777.5 | 875
0.49 | 79.5 | 747 | 840
0.5 | 66 | 739 | 820