## IDS-VDS Characteristic (mA-mm)
VGS (V) | VDS = 0.100 V | VDS = 0.500 V | VDS = 0.900 V
-0.75 | 0.00041083 | 0.0016744 | 0.005457
-0.74 | 0.00039046 | 0.0016146 | 0.005301
-0.73 | 0.00037255 | 0.0015576 | 0.005174
-0.72 | 0.0003571 | 0.0015035 | 0.0049959
-0.71 | 0.00034396 | 0.0014479 | 0.0048502
-0.7 | 0.0003287 | 0.0013951 | 0.0047024
-0.69 | 0.00031261 | 0.0013445 | 0.0045815
-0.68 | 0.00029931 | 0.0012952 | 0.0044515
-0.67 | 0.00028595 | 0.0012488 | 0.0042952
-0.66 | 0.00027371 | 0.0012017 | 0.0041538
-0.65 | 0.00026376 | 0.0011617 | 0.0040251
-0.64 | 0.00025049 | 0.0011188 | 0.0039092
-0.63 | 0.00023912 | 0.0010697 | 0.0037874
-0.62 | 0.0002277 | 0.0010359 | 0.0036802
-0.61 | 0.00021665 | 0.0009977 | 0.0035613
-0.6 | 0.00020624 | 0.0009658 | 0.0034631
-0.59 | 0.00019583 | 0.0009327 | 0.0033477
-0.58 | 0.00018971 | 0.0008978 | 0.0032456
-0.57 | 0.00018062 | 0.0008639 | 0.003137
-0.56 | 0.00017108 | 0.0008322 | 0.0030424
-0.55 | 0.0001626 | 0.0008088 | 0.0029405
-0.54 | 0.00015584 | 0.000779 | 0.0028589
-0.53 | 0.0001489 | 0.0007484 | 0.0027739
-0.52 | 0.00014338 | 0.000728 | 0.0027042
-0.51 | 0.00013847 | 0.0007034 | 0.0026124
-0.5 | 0.00013424 | 0.0006838 | 0.0025563
-0.49 | 0.00012982 | 0.0006718 | 0.0024978
-0.48 | 0.00012708 | 0.0006589 | 0.0024718
-0.47 | 0.0001263 | 0.0006486 | 0.0024541
-0.46 | 0.00012843 | 0.0006483 | 0.002446
-0.45 | 0.00013087 | 0.0006567 | 0.0025041
-0.44 | 0.00013941 | 0.0006784 | 0.0025668
-0.43 | 0.00015139 | 0.000721 | 0.0027054
-0.42 | 0.00017102 | 0.0007864 | 0.00292
-0.41 | 0.00019961 | 0.0008832 | 0.0032447
-0.4 | 0.00024065 | 0.0010201 | 0.0037331
-0.39 | 0.0002986 | 0.0012249 | 0.0044517
-0.38 | 0.00038053 | 0.0015043 | 0.0054774
-0.37 | 0.00049325 | 0.0019041 | 0.006989
-0.36 | 0.000683 | 0.0024546 | 0.009018
-0.35 | 0.000907 | 0.0032267 | 0.011859
-0.34 | 0.0012172 | 0.0042778 | 0.015978
-0.33 | 0.0016394 | 0.005865 | 0.021608
-0.32 | 0.002216 | 0.007907 | 0.029514
-0.31 | 0.003016 | 0.010661 | 0.04023
-0.3 | 0.0041093 | 0.014576 | 0.055379
-0.29 | 0.0056033 | 0.019925 | 0.07646
-0.28 | 0.007881 | 0.027218 | 0.10396
-0.27 | 0.010744 | 0.037131 | 0.1433
-0.26 | 0.014579 | 0.050758 | 0.19629
-0.25 | 0.019791 | 0.0705 | 0.26652
-0.24 | 0.026747 | 0.09484 | 0.36399
-0.23 | 0.036461 | 0.12906 | 0.49407
-0.22 | 0.049335 | 0.17399 | 0.663
-0.21 | 0.06782 | 0.23556 | 0.8995
-0.2 | 0.09138 | 0.31746 | 1.2001
-0.19 | 0.12306 | 0.42501 | 1.6038
-0.18 | 0.16641 | 0.5722 | 2.1358
-0.17 | 0.22304 | 0.7638 | 2.7987
-0.16 | 0.29759 | 1.0092 | 3.6738
-0.15 | 0.39821 | 1.3354 | 4.7558
-0.14 | 0.5311 | 1.7608 | 6.152
-0.13 | 0.7065 | 2.3013 | 7.814
-0.12 | 0.9353 | 2.999 | 9.844
-0.11 | 1.2338 | 3.8702 | 12.305
-0.1 | 1.6215 | 4.9896 | 15.183
-0.09 | 2.1142 | 6.367 | 18.587
-0.08 | 2.7439 | 8.042 | 22.363
-0.07 | 3.5302 | 10.043 | 26.681
-0.06 | 4.5126 | 12.474 | 31.584
-0.05 | 5.717 | 15.371 | 37.039
-0.04 | 7.167 | 18.713 | 42.818
-0.03 | 8.912 | 22.546 | 49.252
-0.02 | 10.973 | 26.859 | 56.238
-0.01 | 13.336 | 31.781 | 63.81
0 | 16.091 | 37.247 | 71.74
0.01 | 19.162 | 43.054 | 80.15
0.02 | 22.581 | 49.374 | 88.8
0.03 | 26.325 | 56.369 | 98.08
0.04 | 30.427 | 63.55 | 107.71
0.05 | 34.768 | 71.35 | 117.57
0.06 | 39.334 | 79.48 | 127.81
0.07 | 44.188 | 88.13 | 138.23
0.08 | 49.098 | 97.05 | 149.09
0.09 | 54.183 | 106.03 | 160.15
0.1 | 59.13 | 115.59 | 171.21
0.11 | 64.35 | 125.28 | 182.74
0.12 | 69.62 | 135.45 | 194.29
0.13 | 74.69 | 145.71 | 206.05
0.14 | 79.73 | 156.07 | 217.87
0.15 | 84.63 | 166.77 | 229.9
0.16 | 89.44 | 177.7 | 241.89
0.17 | 94.12 | 188.68 | 254.01
0.18 | 98.59 | 199.64 | 266.13
0.19 | 102.9 | 211.02 | 278.42
0.2 | 106.93 | 222.26 | 290.72
0.21 | 110.84 | 233.84 | 302.93
0.22 | 114.52 | 245.34 | 315.29
0.23 | 118.03 | 256.62 | 327.56
0.24 | 121.58 | 268.24 | 339.75
0.25 | 124.63 | 279.87 | 352.24
0.26 | 127.52 | 291.4 | 364.23
0.27 | 130.27 | 302.93 | 376.42
0.28 | 132.88 | 314.23 | 388.47
0.29 | 135.58 | 325.71 | 400.45
0.3 | 137.9 | 337.15 | 412.52
0.31 | 140.01 | 348.42 | 424.28
0.32 | 142.02 | 359.49 | 436.01
0.33 | 144.03 | 370.65 | 447.74
0.34 | 145.85 | 381.6 | 459.15
0.35 | 147.61 | 392.42 | 470.42
0.36 | 149.17 | 403.17 | 481.62
0.37 | 150.49 | 413.6 | 492.9
0.38 | 152.24 | 424.03 | 503.71
0.39 | 153.48 | 434.13 | 514.63
0.4 | 154.73 | 444.14 | 524.97
0.41 | 155.85 | 453.86 | 535.49
0.42 | 156.79 | 463.46 | 545.79
0.43 | 158.19 | 472.77 | 555.75
0.44 | 159.07 | 481.84 | 565.58
0.45 | 159.91 | 490.67 | 575
0.46 | 160.71 | 499.22 | 584.6
0.47 | 161.79 | 507.52 | 593.4
0.48 | 162.58 | 515.48 | 602.3
0.49 | 163.34 | 523.23 | 611
0.5 | 163.89 | 530.71 | 619.4

## Tranconductance (mS-mm)
VGS (V) | VDS = 0.100 V | VDS = 0.500 V | VDS = 0.900 V
-0.75 | -0.002037 | -0.00598 | -0.0156
-0.74 | -0.001914 | -0.00584 | -0.01415
-0.73 | -0.001668 | -0.005555 | -0.015255
-0.72 | -0.0014295 | -0.005485 | -0.01619
-0.71 | -0.00142 | -0.00542 | -0.014675
-0.7 | -0.0015675 | -0.00517 | -0.013435
-0.69 | -0.0014695 | -0.004995 | -0.012545
-0.68 | -0.001333 | -0.004785 | -0.014315
-0.67 | -0.00128 | -0.004675 | -0.014885
-0.66 | -0.0011095 | -0.004355 | -0.013505
-0.65 | -0.001161 | -0.004145 | -0.01223
-0.64 | -0.001232 | -0.0046 | -0.011885
-0.63 | -0.0011395 | -0.004145 | -0.01145
-0.62 | -0.0011235 | -0.0036 | -0.011305
-0.61 | -0.001073 | -0.003505 | -0.010855
-0.6 | -0.001041 | -0.00325 | -0.01068
-0.59 | -0.0008265 | -0.0034 | -0.010875
-0.58 | -0.0007605 | -0.00344 | -0.010535
-0.57 | -0.0009315 | -0.00328 | -0.01016
-0.56 | -0.000901 | -0.002755 | -0.009825
-0.55 | -0.000762 | -0.00266 | -0.009175
-0.54 | -0.000685 | -0.00302 | -0.00833
-0.53 | -0.000623 | -0.00255 | -0.007735
-0.52 | -0.0005215 | -0.00225 | -0.008075
-0.51 | -0.000457 | -0.00221 | -0.007395
-0.5 | -0.0004325 | -0.00158 | -0.00573
-0.49 | -0.000358 | -0.001245 | -0.004225
-0.48 | -0.000176 | -0.00116 | -0.002185
-0.47 | 6.75e-05 | -0.00053 | -0.00129
-0.46 | 0.0002285 | 0.000405 | 0.0025
-0.45 | 0.000549 | 0.001505 | 0.00604
-0.44 | 0.001026 | 0.003215 | 0.010065
-0.43 | 0.0015805 | 0.0054 | 0.01766
-0.42 | 0.002411 | 0.00811 | 0.026965
-0.41 | 0.0034815 | 0.011685 | 0.040655
-0.4 | 0.0049495 | 0.017085 | 0.06035
-0.39 | 0.006994 | 0.02421 | 0.087215
-0.38 | 0.0097325 | 0.03396 | 0.126865
-0.37 | 0.0151235 | 0.047515 | 0.17703
-0.36 | 0.0206875 | 0.06613 | 0.2435
-0.35 | 0.02671 | 0.09116 | 0.348
-0.34 | 0.03662 | 0.131915 | 0.48745
-0.33 | 0.04994 | 0.18146 | 0.6768
-0.32 | 0.06883 | 0.2398 | 0.9311
-0.31 | 0.094665 | 0.33345 | 1.29325
-0.3 | 0.129365 | 0.4632 | 1.8115
-0.29 | 0.188585 | 0.6321 | 2.42905
-0.28 | 0.257035 | 0.8603 | 3.342
-0.27 | 0.3349 | 1.177 | 4.6165
-0.26 | 0.45235 | 1.66845 | 6.161
-0.25 | 0.6084 | 2.2041 | 8.385
-0.24 | 0.8335 | 2.928 | 11.3775
-0.23 | 1.1294 | 3.9575 | 14.9505
-0.22 | 1.56795 | 5.325 | 20.2715
-0.21 | 2.10225 | 7.1735 | 26.855
-0.2 | 2.762 | 9.4725 | 35.215
-0.19 | 3.7515 | 12.737 | 46.785
-0.18 | 4.999 | 16.9395 | 59.745
-0.17 | 6.559 | 21.85 | 76.9
-0.16 | 8.7585 | 28.58 | 97.855
-0.15 | 11.6755 | 37.58 | 123.91
-0.14 | 15.4145 | 48.295 | 152.91
-0.13 | 20.21 | 61.91 | 184.6
-0.12 | 26.365 | 78.445 | 224.55
-0.11 | 34.31 | 99.53 | 266.95
-0.1 | 44.02 | 124.84 | 314.1
-0.09 | 56.12 | 152.62 | 359
-0.08 | 70.8 | 183.8 | 404.7
-0.07 | 88.435 | 221.6 | 461.05
-0.06 | 109.34 | 266.4 | 517.9
-0.05 | 132.72 | 311.95 | 561.7
-0.04 | 159.75 | 358.75 | 610.65
-0.03 | 190.3 | 407.3 | 671
-0.02 | 221.2 | 461.75 | 727.9
-0.01 | 255.9 | 519.4 | 775.1
0 | 291.3 | 563.65 | 817
0.01 | 324.5 | 606.35 | 853
0.02 | 358.15 | 665.75 | 896.5
0.03 | 392.3 | 708.8 | 945.5
0.04 | 422.15 | 749.05 | 974.5
0.05 | 445.35 | 796.5 | 1005
0.06 | 471 | 839 | 1033
0.07 | 488.2 | 878.5 | 1064
0.08 | 499.75 | 895 | 1096
0.09 | 501.6 | 927 | 1106
0.1 | 508.35 | 962.5 | 1129.5
0.11 | 524.5 | 993 | 1154
0.12 | 517 | 1021.5 | 1165.5
0.13 | 505.5 | 1031 | 1179
0.14 | 497 | 1053 | 1192.5
0.15 | 485.5 | 1081.5 | 1201
0.16 | 474.5 | 1095.5 | 1205.5
0.17 | 457.5 | 1097 | 1212
0.18 | 439 | 1117 | 1220.5
0.19 | 417 | 1131 | 1229.5
0.2 | 397 | 1141 | 1225.5
0.21 | 379.5 | 1154 | 1228.5
0.22 | 359.5 | 1139 | 1231.5
0.23 | 353 | 1145 | 1223
0.24 | 330 | 1162.5 | 1234
0.25 | 297 | 1158 | 1224
0.26 | 282 | 1153 | 1209
0.27 | 268 | 1141.5 | 1212
0.28 | 265.5 | 1139 | 1201.5
0.29 | 251 | 1146 | 1202.5
0.3 | 221.5 | 1135.5 | 1191.5
0.31 | 206 | 1117 | 1174.5
0.32 | 201 | 1111.5 | 1173
0.33 | 191.5 | 1105.5 | 1157
0.34 | 179 | 1088.5 | 1134
0.35 | 166 | 1078.5 | 1123.5
0.36 | 144 | 1059 | 1124
0.37 | 153.5 | 1043 | 1104.5
0.38 | 149.5 | 1026.5 | 1086.5
0.39 | 124.5 | 1005.5 | 1063
0.4 | 118.5 | 986.5 | 1043
0.41 | 103 | 966 | 1041
0.42 | 117 | 945.5 | 1013
0.43 | 114 | 919 | 989.5
0.44 | 86 | 895 | 962.5
0.45 | 82 | 869 | 951
0.46 | 94 | 842.5 | 920
0.47 | 93.5 | 813 | 885
0.48 | 77.5 | 785.5 | 880
0.49 | 65.5 | 761.5 | 855
0.5 | 55 | 748 | 840