## IDS-VDS Characteristic (mA-mm)
VGS (V) | VDS = 0.100 V | VDS = 0.500 V | VDS = 0.900 V
-0.75 | 0.00039921 | 0.0015716 | 0.00504
-0.74 | 0.00038246 | 0.0015244 | 0.0049087
-0.73 | 0.00036798 | 0.0014614 | 0.0047471
-0.72 | 0.00035073 | 0.0014148 | 0.0046409
-0.71 | 0.00033384 | 0.0013624 | 0.0044688
-0.7 | 0.00032145 | 0.0013208 | 0.004357
-0.69 | 0.00030901 | 0.001265 | 0.0042354
-0.68 | 0.00029461 | 0.0012216 | 0.0041047
-0.67 | 0.00028154 | 0.001176 | 0.0039813
-0.66 | 0.00026798 | 0.0011347 | 0.0038466
-0.65 | 0.00025648 | 0.0010909 | 0.003726
-0.64 | 0.00024453 | 0.0010536 | 0.0036177
-0.63 | 0.00023397 | 0.0010148 | 0.0035062
-0.62 | 0.00022332 | 0.0009838 | 0.0034123
-0.61 | 0.00021459 | 0.0009478 | 0.0033036
-0.6 | 0.00020588 | 0.000922 | 0.003181
-0.59 | 0.00019548 | 0.0008845 | 0.003108
-0.58 | 0.00018622 | 0.0008576 | 0.0030099
-0.57 | 0.00017951 | 0.0008219 | 0.0029069
-0.56 | 0.00017011 | 0.0007892 | 0.0028204
-0.55 | 0.0001637 | 0.0007682 | 0.0027326
-0.54 | 0.00015618 | 0.0007404 | 0.0026688
-0.53 | 0.00015073 | 0.0007194 | 0.0025831
-0.52 | 0.00014425 | 0.0006989 | 0.0025164
-0.51 | 0.00013822 | 0.0006775 | 0.0024595
-0.5 | 0.00013409 | 0.0006609 | 0.0024039
-0.49 | 0.00013044 | 0.0006489 | 0.0023617
-0.48 | 0.00012883 | 0.0006382 | 0.0023135
-0.47 | 0.00012724 | 0.0006299 | 0.0023115
-0.46 | 0.00012966 | 0.0006313 | 0.0023328
-0.45 | 0.00013385 | 0.0006474 | 0.0023796
-0.44 | 0.00014191 | 0.0006732 | 0.0024689
-0.43 | 0.00015561 | 0.0007162 | 0.002625
-0.42 | 0.00017632 | 0.0007829 | 0.0028512
-0.41 | 0.00020621 | 0.0008837 | 0.0032113
-0.4 | 0.00024921 | 0.0010351 | 0.003745
-0.39 | 0.00031142 | 0.0012508 | 0.0045053
-0.38 | 0.0003982 | 0.0015569 | 0.0055637
-0.37 | 0.00051754 | 0.0019662 | 0.007168
-0.36 | 0.0007171 | 0.0025525 | 0.009301
-0.35 | 0.0009528 | 0.003358 | 0.012346
-0.34 | 0.0012817 | 0.0044701 | 0.016616
-0.33 | 0.0017286 | 0.006167 | 0.022554
-0.32 | 0.0023361 | 0.0083 | 0.030946
-0.31 | 0.0031721 | 0.011266 | 0.042122
-0.3 | 0.0043297 | 0.015304 | 0.05831
-0.29 | 0.006063 | 0.02086 | 0.07996
-0.28 | 0.008228 | 0.028533 | 0.10967
-0.27 | 0.011192 | 0.039134 | 0.1497
-0.26 | 0.015171 | 0.053177 | 0.20392
-0.25 | 0.020493 | 0.07317 | 0.27904
-0.24 | 0.027897 | 0.09899 | 0.37783
-0.23 | 0.037861 | 0.13443 | 0.51288
-0.22 | 0.051216 | 0.18112 | 0.6926
-0.21 | 0.07036 | 0.24455 | 0.9314
-0.2 | 0.09468 | 0.32773 | 1.249
-0.19 | 0.12718 | 0.43976 | 1.6558
-0.18 | 0.17178 | 0.59 | 2.2123
-0.17 | 0.22928 | 0.787 | 2.9019
-0.16 | 0.30705 | 1.039 | 3.7781
-0.15 | 0.4095 | 1.3775 | 4.899
-0.14 | 0.54591 | 1.812 | 6.337
-0.13 | 0.7258 | 2.3757 | 8.036
-0.12 | 0.9574 | 3.0754 | 10.151
-0.11 | 1.2665 | 3.9662 | 12.617
-0.1 | 1.6539 | 5.1027 | 15.552
-0.09 | 2.1681 | 6.499 | 19.005
-0.08 | 2.8033 | 8.231 | 22.86
-0.07 | 3.6045 | 10.274 | 27.341
-0.06 | 4.5941 | 12.735 | 32.155
-0.05 | 5.794 | 15.692 | 37.748
-0.04 | 7.273 | 19.079 | 43.739
-0.03 | 9.046 | 22.946 | 50.277
-0.02 | 11.143 | 27.393 | 57.36
-0.01 | 13.512 | 32.297 | 64.88
0 | 16.335 | 37.821 | 73.01
0.01 | 19.45 | 43.825 | 81.37
0.02 | 22.901 | 50.154 | 90.18
0.03 | 26.694 | 57.15 | 99.61
0.04 | 30.789 | 64.63 | 109.26
0.05 | 35.183 | 72.21 | 119.36
0.06 | 39.825 | 80.59 | 129.57
0.07 | 44.745 | 89.27 | 140.32
0.08 | 49.705 | 98.15 | 151.13
0.09 | 54.844 | 107.37 | 162.29
0.1 | 59.85 | 116.95 | 173.55
0.11 | 65.14 | 126.83 | 185.01
0.12 | 70.37 | 137.05 | 196.89
0.13 | 75.46 | 147.39 | 208.73
0.14 | 80.41 | 157.77 | 220.65
0.15 | 85.49 | 168.62 | 232.5
0.16 | 90.4 | 179.66 | 244.78
0.17 | 95.13 | 190.72 | 256.96
0.18 | 99.59 | 202.06 | 269.29
0.19 | 103.79 | 213.24 | 281.68
0.2 | 107.78 | 224.74 | 293.81
0.21 | 111.8 | 236.36 | 306.39
0.22 | 115.68 | 247.8 | 318.75
0.23 | 119.35 | 259.48 | 331.14
0.24 | 122.74 | 271.04 | 343.52
0.25 | 125.73 | 282.77 | 355.85
0.26 | 128.5 | 294.37 | 368.16
0.27 | 131.42 | 305.93 | 380.31
0.28 | 134.18 | 317.31 | 392.52
0.29 | 137.05 | 328.97 | 404.47
0.3 | 139.23 | 340.48 | 416.67
0.31 | 141.3 | 351.81 | 428.56
0.32 | 143.12 | 363.11 | 440.4
0.33 | 145.1 | 374.08 | 452.18
0.34 | 147.39 | 385.24 | 463.56
0.35 | 149.02 | 396.13 | 475.03
0.36 | 150.43 | 406.93 | 486.27
0.37 | 151.77 | 417.48 | 497.45
0.38 | 153.57 | 427.85 | 508.5
0.39 | 155.01 | 438.08 | 519.2
0.4 | 156.23 | 448.16 | 529.85
0.41 | 157.19 | 457.9 | 540.26
0.42 | 158.11 | 467.46 | 550.61
0.43 | 159.87 | 476.91 | 560.51
0.44 | 160.75 | 486.03 | 570.3
0.45 | 161.35 | 494.9 | 579.8
0.46 | 162.1 | 503.55 | 589.4
0.47 | 163.03 | 511.68 | 598.5
0.48 | 164.37 | 519.8 | 607.4
0.49 | 164.91 | 527.64 | 616.2
0.5 | 165.21 | 535.01 | 624.5

## Tranconductance (mS-mm)
VGS (V) | VDS = 0.100 V | VDS = 0.500 V | VDS = 0.900 V
-0.75 | -0.001675 | -0.00472 | -0.01313
-0.74 | -0.0015615 | -0.00551 | -0.014645
-0.73 | -0.0015865 | -0.00548 | -0.01339
-0.72 | -0.001707 | -0.00495 | -0.013915
-0.71 | -0.001464 | -0.0047 | -0.014195
-0.7 | -0.0012415 | -0.00487 | -0.01167
-0.69 | -0.001342 | -0.00496 | -0.012615
-0.68 | -0.0013735 | -0.00445 | -0.012705
-0.67 | -0.0013315 | -0.004345 | -0.012905
-0.66 | -0.001253 | -0.004255 | -0.012765
-0.65 | -0.0011725 | -0.004055 | -0.011445
-0.64 | -0.0011255 | -0.003805 | -0.01099
-0.63 | -0.0010605 | -0.00349 | -0.01027
-0.62 | -0.000969 | -0.00335 | -0.01013
-0.61 | -0.000872 | -0.00309 | -0.011565
-0.6 | -0.0009555 | -0.003165 | -0.00978
-0.59 | -0.000983 | -0.00322 | -0.008555
-0.58 | -0.0007985 | -0.00313 | -0.010055
-0.57 | -0.0008055 | -0.00342 | -0.009475
-0.56 | -0.0007905 | -0.002685 | -0.008715
-0.55 | -0.0006965 | -0.00244 | -0.00758
-0.54 | -0.0006485 | -0.00244 | -0.007475
-0.53 | -0.0005965 | -0.002075 | -0.00762
-0.52 | -0.0006255 | -0.002095 | -0.00618
-0.51 | -0.000508 | -0.0019 | -0.005625
-0.5 | -0.000389 | -0.00143 | -0.00489
-0.49 | -0.000263 | -0.001135 | -0.00452
-0.48 | -0.00016 | -0.00095 | -0.00251
-0.47 | 4.15e-05 | -0.000345 | 0.000965
-0.46 | 0.0003305 | 0.000875 | 0.003405
-0.45 | 0.0006125 | 0.002095 | 0.006805
-0.44 | 0.001088 | 0.00344 | 0.01227
-0.43 | 0.0017205 | 0.005485 | 0.019115
-0.42 | 0.00253 | 0.008375 | 0.029315
-0.41 | 0.0036445 | 0.01261 | 0.04469
-0.4 | 0.0052605 | 0.018355 | 0.0647
-0.39 | 0.0074495 | 0.02609 | 0.090935
-0.38 | 0.010306 | 0.03577 | 0.133135
-0.37 | 0.015945 | 0.04978 | 0.186865
-0.36 | 0.021763 | 0.06959 | 0.2589
-0.35 | 0.02823 | 0.09588 | 0.36575
-0.34 | 0.03879 | 0.14045 | 0.5104
-0.33 | 0.05272 | 0.191495 | 0.7165
-0.32 | 0.072175 | 0.25495 | 0.9784
-0.31 | 0.09968 | 0.3502 | 1.3682
-0.3 | 0.144545 | 0.4797 | 1.8919
-0.29 | 0.194915 | 0.66145 | 2.568
-0.28 | 0.25645 | 0.9137 | 3.487
-0.27 | 0.34715 | 1.2322 | 4.7125
-0.26 | 0.46505 | 1.7018 | 6.467
-0.25 | 0.6363 | 2.29065 | 8.6955
-0.24 | 0.8684 | 3.063 | 11.692
-0.23 | 1.16595 | 4.1065 | 15.7385
-0.22 | 1.62495 | 5.506 | 20.926
-0.21 | 2.1732 | 7.3305 | 27.82
-0.2 | 2.841 | 9.7605 | 36.22
-0.19 | 3.855 | 13.1135 | 48.165
-0.18 | 5.105 | 17.362 | 62.305
-0.17 | 6.7635 | 22.45 | 78.29
-0.16 | 9.011 | 29.525 | 99.855
-0.15 | 11.943 | 38.65 | 127.945
-0.14 | 15.815 | 49.91 | 156.85
-0.13 | 20.5745 | 63.17 | 190.7
-0.12 | 27.035 | 79.525 | 229.05
-0.11 | 34.825 | 101.365 | 270.05
-0.1 | 45.08 | 126.64 | 319.4
-0.09 | 57.47 | 156.415 | 365.4
-0.08 | 71.82 | 188.75 | 416.8
-0.07 | 89.54 | 225.2 | 464.75
-0.06 | 109.475 | 270.9 | 520.35
-0.05 | 133.945 | 317.2 | 579.2
-0.04 | 162.6 | 362.7 | 626.45
-0.03 | 193.5 | 415.7 | 681.05
-0.02 | 223.3 | 467.55 | 730.15
-0.01 | 259.6 | 521.4 | 782.5
0 | 296.9 | 576.4 | 824.5
0.01 | 328.3 | 616.65 | 858.5
0.02 | 362.2 | 666.25 | 912
0.03 | 394.4 | 723.8 | 954
0.04 | 424.45 | 753 | 987.5
0.05 | 451.8 | 798 | 1015.5
0.06 | 478.1 | 853 | 1048
0.07 | 494 | 878 | 1078
0.08 | 504.95 | 905 | 1098.5
0.09 | 507.25 | 940 | 1121
0.1 | 514.8 | 973 | 1136
0.11 | 526 | 1005 | 1167
0.12 | 516 | 1028 | 1186
0.13 | 502 | 1036 | 1188
0.14 | 501.5 | 1061.5 | 1188.5
0.15 | 499.5 | 1094.5 | 1206.5
0.16 | 482 | 1105 | 1223
0.17 | 459.5 | 1120 | 1225.5
0.18 | 433 | 1126 | 1236
0.19 | 409.5 | 1134 | 1226
0.2 | 400.5 | 1156 | 1235.5
0.21 | 395 | 1153 | 1247
0.22 | 377.5 | 1156 | 1237.5
0.23 | 353 | 1162 | 1238.5
0.24 | 319 | 1164.5 | 1235.5
0.25 | 288 | 1166.5 | 1232
0.26 | 284.5 | 1158 | 1223
0.27 | 284 | 1147 | 1218
0.28 | 281.5 | 1152 | 1208
0.29 | 252.5 | 1158.5 | 1207.5
0.3 | 212.5 | 1142 | 1204.5
0.31 | 194.5 | 1131.5 | 1186.5
0.32 | 190 | 1113.5 | 1181
0.33 | 213.5 | 1106.5 | 1158
0.34 | 196 | 1102.5 | 1142.5
0.35 | 152 | 1084.5 | 1135.5
0.36 | 137.5 | 1067.5 | 1121
0.37 | 157 | 1046 | 1111.5
0.38 | 162 | 1030 | 1087.5
0.39 | 133 | 1015.5 | 1067.5
0.4 | 109 | 991 | 1053
0.41 | 94 | 965 | 1038
0.42 | 134 | 950.5 | 1012.5
0.43 | 132 | 928.5 | 984.5
0.44 | 74 | 899.5 | 964.5
0.45 | 67.5 | 876 | 955
0.46 | 84 | 839 | 935
0.47 | 113.5 | 812.5 | 900
0.48 | 94 | 798 | 885
0.49 | 42 | 760.5 | 855
0.5 | 30 | 737 | 830