## IDS-VDS Characteristic (mA-mm)
VGS (V) | VDS = 0.100 V | VDS = 0.500 V | VDS = 0.900 V
-0.75 | 0.0005279 | 0.0022705 | 0.007667
-0.74 | 0.0005078 | 0.0021835 | 0.007434
-0.73 | 0.00048072 | 0.0020949 | 0.007212
-0.72 | 0.00045931 | 0.002026 | 0.006972
-0.71 | 0.00043682 | 0.0019378 | 0.006732
-0.7 | 0.00041564 | 0.0018721 | 0.00653
-0.69 | 0.00039716 | 0.0017971 | 0.006338
-0.68 | 0.00037712 | 0.0017355 | 0.006099
-0.67 | 0.00036209 | 0.0016602 | 0.005954
-0.66 | 0.00034416 | 0.0016133 | 0.00576
-0.65 | 0.00032755 | 0.0015425 | 0.005563
-0.64 | 0.00031193 | 0.0014892 | 0.005407
-0.63 | 0.00029686 | 0.0014211 | 0.00523
-0.62 | 0.00028261 | 0.0013759 | 0.005057
-0.61 | 0.00027094 | 0.0013245 | 0.0048976
-0.6 | 0.00025999 | 0.0012686 | 0.0047151
-0.59 | 0.00024605 | 0.0012243 | 0.0045973
-0.58 | 0.00023394 | 0.0011758 | 0.0044492
-0.57 | 0.00022361 | 0.0011432 | 0.004275
-0.56 | 0.00021367 | 0.001095 | 0.0041509
-0.55 | 0.00020294 | 0.0010478 | 0.0040154
-0.54 | 0.00019584 | 0.0010132 | 0.0038931
-0.53 | 0.00018546 | 0.0009788 | 0.0037638
-0.52 | 0.00017692 | 0.0009416 | 0.0036454
-0.51 | 0.00016901 | 0.0009094 | 0.0035478
-0.5 | 0.00016194 | 0.0008835 | 0.0034681
-0.49 | 0.00015597 | 0.0008539 | 0.0033507
-0.48 | 0.0001503 | 0.0008358 | 0.0032849
-0.47 | 0.00014729 | 0.0008133 | 0.0032306
-0.46 | 0.00014548 | 0.0008003 | 0.0031801
-0.45 | 0.0001461 | 0.0007926 | 0.0031697
-0.44 | 0.00014809 | 0.0008016 | 0.0032034
-0.43 | 0.00015513 | 0.0008186 | 0.0032747
-0.42 | 0.0001662 | 0.0008594 | 0.0033952
-0.41 | 0.00018443 | 0.0009216 | 0.0036469
-0.4 | 0.00021252 | 0.0010182 | 0.003991
-0.39 | 0.00025407 | 0.0011663 | 0.0045255
-0.38 | 0.00031198 | 0.0013801 | 0.0053118
-0.37 | 0.00039483 | 0.0016793 | 0.006514
-0.36 | 0.00050807 | 0.0020968 | 0.008082
-0.35 | 0.000708 | 0.0027057 | 0.010364
-0.34 | 0.0009453 | 0.0035359 | 0.013602
-0.33 | 0.0012668 | 0.0046928 | 0.018028
-0.32 | 0.0017119 | 0.006441 | 0.024308
-0.31 | 0.0023142 | 0.00866 | 0.033007
-0.3 | 0.0031586 | 0.011733 | 0.04526
-0.29 | 0.0043154 | 0.01599 | 0.06237
-0.28 | 0.006136 | 0.021782 | 0.08504
-0.27 | 0.008369 | 0.029877 | 0.11696
-0.26 | 0.011416 | 0.040996 | 0.15965
-0.25 | 0.015546 | 0.055847 | 0.2182
-0.24 | 0.021118 | 0.07756 | 0.29751
-0.23 | 0.028938 | 0.10558 | 0.406
-0.22 | 0.039366 | 0.14317 | 0.54945
-0.21 | 0.053508 | 0.1942 | 0.7451
-0.2 | 0.07437 | 0.26199 | 1.003
-0.19 | 0.10066 | 0.35432 | 1.344
-0.18 | 0.13645 | 0.47733 | 1.794
-0.17 | 0.18406 | 0.6408 | 2.3835
-0.16 | 0.24698 | 0.8573 | 3.1397
-0.15 | 0.3314 | 1.1393 | 4.0804
-0.14 | 0.44527 | 1.5144 | 5.3045
-0.13 | 0.5981 | 1.9909 | 6.84
-0.12 | 0.7938 | 2.6078 | 8.719
-0.11 | 1.0539 | 3.3941 | 10.862
-0.1 | 1.3961 | 4.3951 | 13.566
-0.09 | 1.8311 | 5.6553 | 16.699
-0.08 | 2.3939 | 7.17 | 20.342
-0.07 | 3.1049 | 9.081 | 24.389
-0.06 | 3.9805 | 11.332 | 28.925
-0.05 | 5.1008 | 14.059 | 34.095
-0.04 | 6.399 | 17.184 | 39.741
-0.03 | 8.027 | 20.825 | 45.903
-0.02 | 9.944 | 24.992 | 52.461
-0.01 | 12.211 | 29.68 | 59.75
0 | 14.791 | 34.943 | 67.46
0.01 | 17.757 | 40.691 | 75.42
0.02 | 21.023 | 46.839 | 83.93
0.03 | 24.704 | 53.625 | 92.8
0.04 | 28.653 | 60.75 | 101.94
0.05 | 32.866 | 68.34 | 111.57
0.06 | 37.336 | 76.28 | 121.42
0.07 | 42.07 | 84.7 | 131.68
0.08 | 46.938 | 93.44 | 142.18
0.09 | 51.98 | 102.46 | 152.75
0.1 | 56.85 | 111.94 | 163.69
0.11 | 62.11 | 121.54 | 174.83
0.12 | 67.34 | 131.42 | 186.18
0.13 | 72.44 | 141.58 | 197.55
0.14 | 77.37 | 151.86 | 209.15
0.15 | 82.14 | 162.36 | 220.8
0.16 | 86.8 | 173.16 | 232.76
0.17 | 91.52 | 183.82 | 244.58
0.18 | 96.03 | 194.8 | 256.34
0.19 | 100.36 | 205.74 | 268.46
0.2 | 104.31 | 216.97 | 280.53
0.21 | 108.12 | 228.25 | 292.73
0.22 | 111.62 | 239.45 | 304.91
0.23 | 115.21 | 250.75 | 316.81
0.24 | 118.63 | 262.08 | 329.01
0.25 | 121.93 | 273.47 | 341.16
0.26 | 124.87 | 284.75 | 353.18
0.27 | 127.37 | 296.07 | 365.16
0.28 | 129.72 | 307.42 | 377.05
0.29 | 132.28 | 318.56 | 388.86
0.3 | 134.68 | 329.91 | 400.85
0.31 | 137.17 | 340.9 | 412.45
0.32 | 138.89 | 351.99 | 424
0.33 | 140.57 | 362.99 | 435.6
0.34 | 142.4 | 373.83 | 446.97
0.35 | 144.38 | 384.37 | 458.22
0.36 | 146.05 | 394.92 | 469.43
0.37 | 147.37 | 405.45 | 480.36
0.38 | 148.38 | 415.77 | 491.24
0.39 | 149.89 | 425.72 | 501.9
0.4 | 151.6 | 435.48 | 512.3
0.41 | 152.54 | 445.21 | 522.71
0.42 | 153.3 | 454.86 | 532.88
0.43 | 154.24 | 464.07 | 542.89
0.44 | 155.43 | 473.07 | 552.57
0.45 | 156.75 | 481.68 | 562.17
0.46 | 157.29 | 490.37 | 571.5
0.47 | 157.79 | 498.72 | 580.6
0.48 | 158.75 | 506.66 | 589.4
0.49 | 159.84 | 514.27 | 598.1
0.5 | 160.35 | 521.79 | 606.7

## Tranconductance (mS-mm)
VGS (V) | VDS = 0.100 V | VDS = 0.500 V | VDS = 0.900 V
-0.75 | -0.00201 | -0.0087 | -0.0233
-0.74 | -0.002359 | -0.00878 | -0.02275
-0.73 | -0.0024245 | -0.007875 | -0.0231
-0.72 | -0.002195 | -0.007855 | -0.024
-0.71 | -0.0021835 | -0.007695 | -0.0221
-0.7 | -0.001983 | -0.007035 | -0.0197
-0.69 | -0.001926 | -0.00683 | -0.02155
-0.68 | -0.0017535 | -0.006845 | -0.0192
-0.67 | -0.001648 | -0.00611 | -0.01695
-0.66 | -0.001727 | -0.005885 | -0.01955
-0.65 | -0.0016115 | -0.006205 | -0.01765
-0.64 | -0.0015345 | -0.00607 | -0.01665
-0.63 | -0.001466 | -0.005665 | -0.0175
-0.62 | -0.001296 | -0.00483 | -0.01662
-0.61 | -0.001131 | -0.005365 | -0.017095
-0.6 | -0.0012445 | -0.00501 | -0.015015
-0.59 | -0.0013025 | -0.00464 | -0.013295
-0.58 | -0.001122 | -0.004055 | -0.016115
-0.57 | -0.0010135 | -0.00404 | -0.014915
-0.56 | -0.0010335 | -0.00477 | -0.01298
-0.55 | -0.0008915 | -0.00409 | -0.01289
-0.54 | -0.000874 | -0.00345 | -0.01258
-0.53 | -0.000946 | -0.00358 | -0.012385
-0.52 | -0.0008225 | -0.00347 | -0.0108
-0.51 | -0.000749 | -0.002905 | -0.008865
-0.5 | -0.000652 | -0.002775 | -0.009855
-0.49 | -0.000582 | -0.002385 | -0.00916
-0.48 | -0.000434 | -0.00203 | -0.006005
-0.47 | -0.000241 | -0.001775 | -0.00524
-0.46 | -5.95e-05 | -0.001035 | -0.003045
-0.45 | 0.0001305 | 6.5e-05 | 0.001165
-0.44 | 0.0004515 | 0.0013 | 0.00525
-0.43 | 0.0009055 | 0.00289 | 0.00959
-0.42 | 0.001465 | 0.00515 | 0.01861
-0.41 | 0.002316 | 0.00794 | 0.02979
-0.4 | 0.003482 | 0.012235 | 0.04393
-0.39 | 0.004973 | 0.018095 | 0.06604
-0.38 | 0.007038 | 0.02565 | 0.099425
-0.37 | 0.0098045 | 0.035835 | 0.13851
-0.36 | 0.0156585 | 0.05132 | 0.1925
-0.35 | 0.0218615 | 0.071955 | 0.276
-0.34 | 0.02794 | 0.099355 | 0.3832
-0.33 | 0.03833 | 0.145255 | 0.5353
-0.32 | 0.05237 | 0.19836 | 0.74895
-0.31 | 0.072335 | 0.2646 | 1.0476
-0.3 | 0.10006 | 0.3665 | 1.46815
-0.29 | 0.14887 | 0.50245 | 1.989
-0.28 | 0.20268 | 0.69435 | 2.7295
-0.27 | 0.264 | 0.9607 | 3.7305
-0.26 | 0.35885 | 1.2985 | 5.062
-0.25 | 0.4851 | 1.8282 | 6.893
-0.24 | 0.6696 | 2.48665 | 9.39
-0.23 | 0.9124 | 3.2805 | 12.597
-0.22 | 1.2285 | 4.431 | 16.955
-0.21 | 1.7502 | 5.941 | 22.6775
-0.2 | 2.3576 | 8.006 | 29.945
-0.19 | 3.104 | 10.767 | 39.55
-0.18 | 4.17 | 14.324 | 51.975
-0.17 | 5.5265 | 18.9985 | 67.285
-0.16 | 7.367 | 24.925 | 84.845
-0.15 | 9.9145 | 32.855 | 108.24
-0.14 | 13.335 | 42.58 | 137.98
-0.13 | 17.4265 | 54.67 | 170.725
-0.12 | 22.79 | 70.16 | 201.1
-0.11 | 30.115 | 89.365 | 242.35
-0.1 | 38.86 | 113.06 | 291.85
-0.09 | 49.89 | 138.745 | 338.8
-0.08 | 63.69 | 171.285 | 384.5
-0.07 | 79.33 | 208.1 | 429.15
-0.06 | 99.795 | 248.9 | 485.3
-0.05 | 120.925 | 292.6 | 540.8
-0.04 | 146.31 | 338.3 | 590.4
-0.03 | 177.25 | 390.4 | 636
-0.02 | 209.2 | 442.75 | 692.35
-0.01 | 242.35 | 497.55 | 749.95
0 | 277.3 | 550.55 | 783.5
0.01 | 311.6 | 594.8 | 823.5
0.02 | 347.35 | 646.7 | 869
0.03 | 381.5 | 695.55 | 900.5
0.04 | 408.1 | 735.75 | 938.5
0.05 | 434.15 | 776.5 | 974
0.06 | 460.2 | 818 | 1005.5
0.07 | 480.1 | 858 | 1038
0.08 | 495.5 | 888 | 1053.5
0.09 | 495.6 | 925 | 1075.5
0.1 | 506.5 | 954 | 1104
0.11 | 524.5 | 974 | 1124.5
0.12 | 516.5 | 1002 | 1136
0.13 | 501.5 | 1022 | 1148.5
0.14 | 485 | 1039 | 1162.5
0.15 | 471.5 | 1065 | 1180.5
0.16 | 469 | 1073 | 1189
0.17 | 461.5 | 1082 | 1179
0.18 | 442 | 1096 | 1194
0.19 | 414 | 1108.5 | 1209.5
0.2 | 388 | 1125.5 | 1213.5
0.21 | 365.5 | 1124 | 1219
0.22 | 354.5 | 1125 | 1204
0.23 | 350.5 | 1131.5 | 1205
0.24 | 336 | 1136 | 1217.5
0.25 | 312 | 1133.5 | 1208.5
0.26 | 272 | 1130 | 1200
0.27 | 242.5 | 1133.5 | 1193.5
0.28 | 245.5 | 1124.5 | 1185
0.29 | 248 | 1124.5 | 1190
0.3 | 244.5 | 1117 | 1179.5
0.31 | 210.5 | 1104 | 1157.5
0.32 | 170 | 1104.5 | 1157.5
0.33 | 175.5 | 1092 | 1148.5
0.34 | 190.5 | 1069 | 1131
0.35 | 182.5 | 1054.5 | 1123
0.36 | 149.5 | 1054 | 1107
0.37 | 116.5 | 1042.5 | 1090.5
0.38 | 126 | 1013.5 | 1077
0.39 | 161 | 985.5 | 1053
0.4 | 132.5 | 974.5 | 1040.5
0.41 | 85 | 969 | 1029
0.42 | 85 | 943 | 1009
0.43 | 106.5 | 910.5 | 984.5
0.44 | 125.5 | 880.5 | 964
0.45 | 93 | 865 | 946.5
0.46 | 52 | 852 | 921.5
0.47 | 73 | 814.5 | 895
0.48 | 102.5 | 777.5 | 875
0.49 | 80 | 756.5 | 865
0.5 | 51 | 752 | 860