## IDS-VDS Characteristic (mA-mm)
VGS (V) | VDS = 0.100 V | VDS = 0.500 V | VDS = 0.900 V
-0.75 | 0.0005344 | 0.0022068 | 0.007463
-0.74 | 0.0005078 | 0.0021335 | 0.007257
-0.73 | 0.00048169 | 0.0020364 | 0.007034
-0.72 | 0.00045912 | 0.0019766 | 0.00682
-0.71 | 0.00044002 | 0.0019009 | 0.006602
-0.7 | 0.00042018 | 0.0018268 | 0.006453
-0.69 | 0.00040152 | 0.0017662 | 0.006252
-0.68 | 0.00038592 | 0.0016894 | 0.006077
-0.67 | 0.00036637 | 0.0016431 | 0.005883
-0.66 | 0.00034885 | 0.0015859 | 0.005678
-0.65 | 0.00033356 | 0.0015318 | 0.005496
-0.64 | 0.00031893 | 0.0014715 | 0.005291
-0.63 | 0.00030277 | 0.0014172 | 0.005141
-0.62 | 0.00028903 | 0.001357 | 0.005007
-0.61 | 0.00027497 | 0.0013053 | 0.004818
-0.6 | 0.00026248 | 0.0012573 | 0.004658
-0.59 | 0.00024914 | 0.001211 | 0.0045136
-0.58 | 0.00023776 | 0.0011674 | 0.0043616
-0.57 | 0.00022681 | 0.0011188 | 0.0042286
-0.56 | 0.000216 | 0.0010756 | 0.0040924
-0.55 | 0.00020568 | 0.0010382 | 0.0039606
-0.54 | 0.00019657 | 0.0010018 | 0.0038352
-0.53 | 0.00018781 | 0.0009693 | 0.003686
-0.52 | 0.00017921 | 0.0009343 | 0.0035969
-0.51 | 0.00017095 | 0.0009041 | 0.0035042
-0.5 | 0.00016434 | 0.0008739 | 0.0033989
-0.49 | 0.00015921 | 0.0008502 | 0.0033225
-0.48 | 0.00015255 | 0.0008224 | 0.0032505
-0.47 | 0.00014953 | 0.0008032 | 0.003171
-0.46 | 0.00014788 | 0.0007958 | 0.0031431
-0.45 | 0.00014861 | 0.0007897 | 0.0031457
-0.44 | 0.00015139 | 0.0007998 | 0.0031577
-0.43 | 0.00015811 | 0.0008238 | 0.0032359
-0.42 | 0.00017079 | 0.0008649 | 0.0033693
-0.41 | 0.00019068 | 0.0009345 | 0.0036113
-0.4 | 0.00021913 | 0.0010353 | 0.0039838
-0.39 | 0.00026242 | 0.0011845 | 0.0045312
-0.38 | 0.00032292 | 0.001399 | 0.00531
-0.37 | 0.00040719 | 0.0017121 | 0.006486
-0.36 | 0.00052747 | 0.0021501 | 0.008101
-0.35 | 0.0007329 | 0.0027494 | 0.010378
-0.34 | 0.0009769 | 0.0035974 | 0.013617
-0.33 | 0.0013111 | 0.0047772 | 0.018136
-0.32 | 0.0017672 | 0.006542 | 0.024392
-0.31 | 0.0023954 | 0.008826 | 0.033188
-0.3 | 0.0032674 | 0.011987 | 0.04522
-0.29 | 0.0044535 | 0.016326 | 0.06217
-0.28 | 0.006336 | 0.022168 | 0.08512
-0.27 | 0.008621 | 0.030511 | 0.117
-0.26 | 0.01177 | 0.041727 | 0.15957
-0.25 | 0.016036 | 0.05732 | 0.21925
-0.24 | 0.021853 | 0.07804 | 0.29791
-0.23 | 0.029769 | 0.10612 | 0.40561
-0.22 | 0.040561 | 0.14434 | 0.54826
-0.21 | 0.054952 | 0.19552 | 0.7438
-0.2 | 0.07629 | 0.26474 | 0.9992
-0.19 | 0.10338 | 0.35738 | 1.3376
-0.18 | 0.13993 | 0.48182 | 1.7938
-0.17 | 0.18873 | 0.6485 | 2.3737
-0.16 | 0.25359 | 0.8651 | 3.1197
-0.15 | 0.33925 | 1.1464 | 4.0662
-0.14 | 0.45621 | 1.5224 | 5.2809
-0.13 | 0.6115 | 2.008 | 6.788
-0.12 | 0.8153 | 2.6299 | 8.627
-0.11 | 1.0796 | 3.4235 | 10.843
-0.1 | 1.4228 | 4.4058 | 13.48
-0.09 | 1.8754 | 5.6788 | 16.589
-0.08 | 2.4365 | 7.214 | 20.119
-0.07 | 3.1643 | 9.081 | 24.173
-0.06 | 4.0609 | 11.372 | 28.773
-0.05 | 5.1796 | 14.071 | 33.849
-0.04 | 6.499 | 17.23 | 39.531
-0.03 | 8.146 | 20.863 | 45.654
-0.02 | 10.067 | 25.012 | 52.289
-0.01 | 12.33 | 29.667 | 59.49
0 | 14.977 | 34.915 | 67.2
0.01 | 17.915 | 40.683 | 75.2
0.02 | 21.203 | 46.843 | 83.58
0.03 | 24.876 | 53.691 | 92.61
0.04 | 28.853 | 60.67 | 101.62
0.05 | 33.084 | 68.38 | 111.25
0.06 | 37.591 | 76.32 | 121.15
0.07 | 42.334 | 84.83 | 131.36
0.08 | 47.171 | 93.58 | 141.83
0.09 | 52.153 | 102.64 | 152.54
0.1 | 57.16 | 111.9 | 163.43
0.11 | 62.27 | 121.57 | 174.55
0.12 | 67.43 | 131.54 | 185.97
0.13 | 72.49 | 141.73 | 197.29
0.14 | 77.49 | 152 | 208.86
0.15 | 82.36 | 162.36 | 220.64
0.16 | 87.15 | 173.22 | 232.48
0.17 | 91.68 | 183.98 | 244.47
0.18 | 96.03 | 194.88 | 256.19
0.19 | 100.24 | 206 | 268.24
0.2 | 104.28 | 217 | 280.42
0.21 | 108.24 | 228.37 | 292.6
0.22 | 111.94 | 239.6 | 304.65
0.23 | 115.3 | 250.85 | 316.76
0.24 | 118.55 | 262.17 | 328.83
0.25 | 121.72 | 273.64 | 341.07
0.26 | 124.62 | 284.91 | 353.14
0.27 | 127.54 | 296.24 | 364.91
0.28 | 129.99 | 307.65 | 376.95
0.29 | 132.32 | 318.64 | 388.8
0.3 | 134.62 | 330.02 | 400.72
0.31 | 136.75 | 341.13 | 412.57
0.32 | 138.91 | 352.12 | 423.95
0.33 | 140.82 | 363.2 | 435.6
0.34 | 142.42 | 373.83 | 446.98
0.35 | 144.05 | 384.66 | 458.21
0.36 | 145.85 | 395.18 | 469.39
0.37 | 147.33 | 405.65 | 480.41
0.38 | 148.69 | 415.84 | 491.33
0.39 | 149.83 | 425.87 | 501.95
0.4 | 151.12 | 435.74 | 512.5
0.41 | 152.45 | 445.42 | 522.69
0.42 | 153.51 | 454.97 | 533.02
0.43 | 154.44 | 464.11 | 542.93
0.44 | 155.32 | 473.14 | 552.72
0.45 | 156.17 | 481.91 | 562.33
0.46 | 157.37 | 490.55 | 571.5
0.47 | 157.99 | 498.77 | 580.8
0.48 | 158.67 | 506.65 | 589.4
0.49 | 159.47 | 514.36 | 598.1
0.5 | 160.39 | 521.83 | 606.6

## Tranconductance (mS-mm)
VGS (V) | VDS = 0.100 V | VDS = 0.500 V | VDS = 0.900 V
-0.75 | -0.00266 | -0.00733 | -0.0206
-0.74 | -0.0026355 | -0.00852 | -0.02145
-0.73 | -0.002434 | -0.007845 | -0.02185
-0.72 | -0.0020835 | -0.006775 | -0.0216
-0.71 | -0.001947 | -0.00749 | -0.01835
-0.7 | -0.001925 | -0.006735 | -0.0175
-0.69 | -0.001713 | -0.00687 | -0.0188
-0.68 | -0.0017575 | -0.006155 | -0.01845
-0.67 | -0.0018535 | -0.005175 | -0.01995
-0.66 | -0.0016405 | -0.005565 | -0.01935
-0.65 | -0.001496 | -0.00572 | -0.01935
-0.64 | -0.0015395 | -0.00573 | -0.01775
-0.63 | -0.001495 | -0.005725 | -0.0142
-0.62 | -0.00139 | -0.005595 | -0.01615
-0.61 | -0.0013275 | -0.004985 | -0.01745
-0.6 | -0.0012915 | -0.004715 | -0.01522
-0.59 | -0.001236 | -0.004495 | -0.01482
-0.58 | -0.0011165 | -0.00461 | -0.01425
-0.57 | -0.001088 | -0.00459 | -0.01346
-0.56 | -0.0010565 | -0.00403 | -0.0134
-0.55 | -0.0009715 | -0.00369 | -0.01286
-0.54 | -0.0008935 | -0.003445 | -0.01373
-0.53 | -0.000868 | -0.003375 | -0.011915
-0.52 | -0.000843 | -0.00326 | -0.00909
-0.51 | -0.0007435 | -0.00302 | -0.0099
-0.5 | -0.000587 | -0.002695 | -0.009085
-0.49 | -0.0005895 | -0.002575 | -0.00742
-0.48 | -0.000484 | -0.00235 | -0.007575
-0.47 | -0.0002335 | -0.00133 | -0.00537
-0.46 | -4.6e-05 | -0.000675 | -0.001265
-0.45 | 0.0001755 | 0.0002 | 0.00073
-0.44 | 0.000475 | 0.001705 | 0.00451
-0.43 | 0.00097 | 0.003255 | 0.01058
-0.42 | 0.0016285 | 0.005535 | 0.01877
-0.41 | 0.002417 | 0.00852 | 0.030725
-0.4 | 0.003587 | 0.0125 | 0.045995
-0.39 | 0.0051895 | 0.018185 | 0.06631
-0.38 | 0.0072385 | 0.02638 | 0.09774
-0.37 | 0.0102275 | 0.037555 | 0.13955
-0.36 | 0.0162855 | 0.051865 | 0.1946
-0.35 | 0.0224715 | 0.072365 | 0.2758
-0.34 | 0.02891 | 0.10139 | 0.3879
-0.33 | 0.039515 | 0.14723 | 0.53875
-0.32 | 0.054215 | 0.20244 | 0.7526
-0.31 | 0.07501 | 0.27225 | 1.0414
-0.3 | 0.102905 | 0.375 | 1.4491
-0.29 | 0.15343 | 0.50905 | 1.995
-0.28 | 0.208375 | 0.70925 | 2.7415
-0.27 | 0.2717 | 0.97795 | 3.7225
-0.26 | 0.37075 | 1.34045 | 5.1125
-0.25 | 0.50415 | 1.81565 | 6.917
-0.24 | 0.68665 | 2.44 | 9.318
-0.23 | 0.9354 | 3.315 | 12.5175
-0.22 | 1.25915 | 4.47 | 16.9095
-0.21 | 1.78645 | 6.02 | 22.547
-0.2 | 2.4214 | 8.093 | 29.69
-0.19 | 3.182 | 10.854 | 39.73
-0.18 | 4.2675 | 14.556 | 51.805
-0.17 | 5.683 | 19.164 | 66.295
-0.16 | 7.526 | 24.895 | 84.625
-0.15 | 10.131 | 32.865 | 108.06
-0.14 | 13.6125 | 43.08 | 136.09
-0.13 | 17.9545 | 55.375 | 167.305
-0.12 | 23.405 | 70.775 | 202.75
-0.11 | 30.375 | 88.795 | 242.65
-0.1 | 39.79 | 112.765 | 287.3
-0.09 | 50.685 | 140.41 | 331.95
-0.08 | 64.445 | 170.11 | 379.2
-0.07 | 81.22 | 207.9 | 432.7
-0.06 | 100.765 | 249.5 | 483.8
-0.05 | 121.905 | 292.9 | 537.9
-0.04 | 148.32 | 339.6 | 590.25
-0.03 | 178.4 | 389.1 | 637.9
-0.02 | 209.2 | 440.2 | 691.8
-0.01 | 245.5 | 495.15 | 745.55
0 | 279.25 | 550.8 | 785.5
0.01 | 311.3 | 596.4 | 819
0.02 | 348.05 | 650.4 | 870.5
0.03 | 382.5 | 691.35 | 902
0.04 | 410.4 | 734.45 | 932
0.05 | 436.9 | 782.5 | 976.5
0.06 | 462.5 | 822.5 | 1005.5
0.07 | 479 | 863 | 1034
0.08 | 490.95 | 890.5 | 1059
0.09 | 499.45 | 916 | 1080
0.1 | 505.85 | 946.5 | 1100.5
0.11 | 513.5 | 982 | 1127
0.12 | 511 | 1008 | 1137
0.13 | 503 | 1023 | 1144.5
0.14 | 493.5 | 1031.5 | 1167.5
0.15 | 483 | 1061 | 1181
0.16 | 466 | 1081 | 1191.5
0.17 | 444 | 1083 | 1185.5
0.18 | 428 | 1101 | 1188.5
0.19 | 412.5 | 1106 | 1211.5
0.2 | 400 | 1118.5 | 1218
0.21 | 383 | 1130 | 1211.5
0.22 | 353 | 1124 | 1208
0.23 | 330.5 | 1128.5 | 1209
0.24 | 321 | 1139.5 | 1215.5
0.25 | 303.5 | 1137 | 1215.5
0.26 | 291 | 1130 | 1192
0.27 | 268.5 | 1137 | 1190.5
0.28 | 239 | 1120 | 1194.5
0.29 | 231.5 | 1118.5 | 1188.5
0.3 | 221.5 | 1124.5 | 1188.5
0.31 | 214.5 | 1105 | 1161.5
0.32 | 203.5 | 1103.5 | 1151.5
0.33 | 175.5 | 1085.5 | 1151.5
0.34 | 161.5 | 1073 | 1130.5
0.35 | 171.5 | 1067.5 | 1120.5
0.36 | 164 | 1049.5 | 1110
0.37 | 142 | 1033 | 1097
0.38 | 125 | 1011 | 1077
0.39 | 121.5 | 995 | 1058.5
0.4 | 131 | 977.5 | 1037
0.41 | 119.5 | 961.5 | 1026
0.42 | 99.5 | 934.5 | 1012
0.43 | 90.5 | 908.5 | 985
0.44 | 86.5 | 890 | 970
0.45 | 102.5 | 870.5 | 939
0.46 | 91 | 843 | 923.5
0.47 | 65 | 805 | 895
0.48 | 74 | 779.5 | 865
0.49 | 86 | 759 | 860
0.5 | 92 | 747 | 850