## IDS-VDS Characteristic (mA-mm)
VGS (V) | VDS = 0.100 V | VDS = 0.500 V | VDS = 0.900 V
-0.75 | 0.0005495 | 0.0024751 | 0.008562
-0.74 | 0.0005254 | 0.0023856 | 0.008297
-0.73 | 0.0005002 | 0.0022875 | 0.00803
-0.72 | 0.0004741 | 0.0022058 | 0.007717
-0.71 | 0.00045083 | 0.0021101 | 0.007493
-0.7 | 0.00043024 | 0.0020369 | 0.007278
-0.69 | 0.00041111 | 0.0019521 | 0.007107
-0.68 | 0.00039168 | 0.0018865 | 0.006838
-0.67 | 0.00037282 | 0.0017951 | 0.006655
-0.66 | 0.00035477 | 0.0017317 | 0.006413
-0.65 | 0.00033686 | 0.0016669 | 0.006208
-0.64 | 0.00032071 | 0.0016112 | 0.00599
-0.63 | 0.00030502 | 0.0015569 | 0.005819
-0.62 | 0.00028861 | 0.0014984 | 0.005573
-0.61 | 0.00027355 | 0.0014306 | 0.005415
-0.6 | 0.0002615 | 0.0013742 | 0.005235
-0.59 | 0.00024838 | 0.0013222 | 0.005088
-0.58 | 0.00023582 | 0.0012675 | 0.0048997
-0.57 | 0.00022476 | 0.0012233 | 0.0047111
-0.56 | 0.00021334 | 0.0011749 | 0.0045842
-0.55 | 0.00020271 | 0.0011208 | 0.0044191
-0.54 | 0.00019357 | 0.0010797 | 0.0043149
-0.53 | 0.00018554 | 0.0010424 | 0.0041514
-0.52 | 0.00017619 | 0.0009998 | 0.0040094
-0.51 | 0.00016812 | 0.0009631 | 0.0039178
-0.5 | 0.00016115 | 0.0009278 | 0.0037772
-0.49 | 0.00015415 | 0.000905 | 0.0036722
-0.48 | 0.00015016 | 0.0008722 | 0.0036021
-0.47 | 0.00014544 | 0.000846 | 0.0035072
-0.46 | 0.00014194 | 0.0008241 | 0.0034385
-0.45 | 0.00014245 | 0.0008165 | 0.0034082
-0.44 | 0.00014418 | 0.0008157 | 0.0033919
-0.43 | 0.00014926 | 0.0008286 | 0.0034238
-0.42 | 0.00016045 | 0.0008612 | 0.003546
-0.41 | 0.00017685 | 0.0009123 | 0.0036891
-0.4 | 0.0002009 | 0.0009922 | 0.0039989
-0.39 | 0.00023934 | 0.0011205 | 0.0044423
-0.38 | 0.00029303 | 0.0013046 | 0.0050946
-0.37 | 0.00036859 | 0.0015757 | 0.006132
-0.36 | 0.00047534 | 0.0019573 | 0.007513
-0.35 | 0.000662 | 0.0024891 | 0.009523
-0.34 | 0.0008815 | 0.0032295 | 0.012308
-0.33 | 0.0011861 | 0.0042687 | 0.016303
-0.32 | 0.0015966 | 0.005796 | 0.021868
-0.31 | 0.0021722 | 0.007791 | 0.029664
-0.3 | 0.0029648 | 0.010616 | 0.040454
-0.29 | 0.004052 | 0.014478 | 0.055606
-0.28 | 0.0055428 | 0.019794 | 0.07653
-0.27 | 0.00797 | 0.027169 | 0.10522
-0.26 | 0.010869 | 0.037339 | 0.14404
-0.25 | 0.014838 | 0.051063 | 0.19681
-0.24 | 0.020242 | 0.07099 | 0.26877
-0.23 | 0.027699 | 0.09705 | 0.36852
-0.22 | 0.037725 | 0.13239 | 0.49967
-0.21 | 0.051281 | 0.17892 | 0.6754
-0.2 | 0.07163 | 0.24291 | 0.9152
-0.19 | 0.09707 | 0.32839 | 1.2298
-0.18 | 0.13193 | 0.4427 | 1.6475
-0.17 | 0.17771 | 0.5975 | 2.1954
-0.16 | 0.23991 | 0.7979 | 2.8856
-0.15 | 0.32236 | 1.0605 | 3.7938
-0.14 | 0.43334 | 1.4104 | 4.9438
-0.13 | 0.5792 | 1.8713 | 6.422
-0.12 | 0.7721 | 2.452 | 8.128
-0.11 | 1.0295 | 3.1972 | 10.287
-0.1 | 1.3539 | 4.1505 | 12.794
-0.09 | 1.7884 | 5.3659 | 15.836
-0.08 | 2.333 | 6.832 | 19.32
-0.07 | 3.0302 | 8.655 | 23.263
-0.06 | 3.9053 | 10.811 | 27.74
-0.05 | 4.9998 | 13.456 | 32.786
-0.04 | 6.287 | 16.564 | 38.289
-0.03 | 7.888 | 20.101 | 44.302
-0.02 | 9.799 | 24.234 | 50.873
-0.01 | 11.983 | 28.78 | 57.96
0 | 14.626 | 33.994 | 65.7
0.01 | 17.557 | 39.624 | 73.66
0.02 | 20.811 | 45.793 | 81.98
0.03 | 24.461 | 52.417 | 90.81
0.04 | 28.375 | 59.53 | 100.07
0.05 | 32.599 | 66.93 | 109.56
0.06 | 37.107 | 75.04 | 119.44
0.07 | 41.908 | 83.51 | 129.85
0.08 | 46.797 | 92.26 | 140.07
0.09 | 51.827 | 101.4 | 150.92
0.1 | 56.877 | 110.56 | 161.8
0.11 | 61.97 | 120.36 | 172.96
0.12 | 67.18 | 130.24 | 184.37
0.13 | 72.13 | 140.33 | 195.83
0.14 | 77.08 | 150.72 | 207.58
0.15 | 82.08 | 161.18 | 219.27
0.16 | 86.97 | 172 | 231.22
0.17 | 91.72 | 182.83 | 242.99
0.18 | 96.15 | 193.76 | 255.06
0.19 | 100.34 | 204.7 | 267.14
0.2 | 104.3 | 215.94 | 279.36
0.21 | 108.21 | 227.45 | 291.67
0.22 | 112.04 | 238.83 | 303.63
0.23 | 115.79 | 250.16 | 315.89
0.24 | 119.16 | 261.37 | 328.04
0.25 | 122.18 | 272.91 | 340.32
0.26 | 124.92 | 284.33 | 352.45
0.27 | 127.63 | 295.79 | 364.51
0.28 | 130.49 | 307.21 | 376.57
0.29 | 133.29 | 318.37 | 388.43
0.3 | 135.5 | 329.74 | 400.46
0.31 | 137.43 | 340.9 | 412.18
0.32 | 139.35 | 352.01 | 423.86
0.33 | 141.42 | 363.06 | 435.54
0.34 | 143.58 | 374 | 446.98
0.35 | 145.19 | 384.76 | 458.37
0.36 | 146.53 | 395.31 | 469.37
0.37 | 147.89 | 406 | 480.69
0.38 | 149.71 | 416.18 | 491.55
0.39 | 151.16 | 426.4 | 502.27
0.4 | 152.2 | 436.25 | 512.89
0.41 | 153.11 | 446.01 | 523.18
0.42 | 154.36 | 455.73 | 533.65
0.43 | 155.92 | 465.07 | 543.6
0.44 | 156.71 | 474.1 | 553.44
0.45 | 157.22 | 482.91 | 562.98
0.46 | 158.19 | 491.61 | 572.3
0.47 | 159.27 | 499.94 | 581.6
0.48 | 160.4 | 507.98 | 590.4
0.49 | 160.83 | 515.62 | 599.2
0.5 | 161.38 | 523.23 | 607.6

## Tranconductance (mS-mm)
VGS (V) | VDS = 0.100 V | VDS = 0.500 V | VDS = 0.900 V
-0.75 | -0.00241 | -0.00895 | -0.0265
-0.74 | -0.002465 | -0.00938 | -0.0266
-0.73 | -0.002565 | -0.00899 | -0.029
-0.72 | -0.0024685 | -0.00887 | -0.02685
-0.71 | -0.002193 | -0.008445 | -0.02195
-0.7 | -0.001986 | -0.0079 | -0.0193
-0.69 | -0.001928 | -0.00752 | -0.022
-0.68 | -0.0019145 | -0.00785 | -0.0226
-0.67 | -0.0018455 | -0.00774 | -0.02125
-0.66 | -0.001798 | -0.00641 | -0.02235
-0.65 | -0.001703 | -0.006025 | -0.02115
-0.64 | -0.001592 | -0.0055 | -0.01945
-0.63 | -0.001605 | -0.00564 | -0.02085
-0.62 | -0.0015735 | -0.006315 | -0.0202
-0.61 | -0.0013555 | -0.00621 | -0.0169
-0.6 | -0.0012585 | -0.00542 | -0.01635
-0.59 | -0.001284 | -0.005335 | -0.016765
-0.58 | -0.001181 | -0.004945 | -0.018845
-0.57 | -0.001124 | -0.00463 | -0.015775
-0.56 | -0.0011025 | -0.005125 | -0.0146
-0.55 | -0.0009885 | -0.00476 | -0.013465
-0.54 | -0.0008585 | -0.00392 | -0.013385
-0.53 | -0.000869 | -0.003995 | -0.015275
-0.52 | -0.000871 | -0.003965 | -0.01168
-0.51 | -0.000752 | -0.0036 | -0.01161
-0.5 | -0.0006985 | -0.002905 | -0.01228
-0.49 | -0.0005495 | -0.00278 | -0.008755
-0.48 | -0.0004355 | -0.00295 | -0.00825
-0.47 | -0.000411 | -0.002405 | -0.00818
-0.46 | -0.0001495 | -0.001475 | -0.00495
-0.45 | 0.000112 | -0.00042 | -0.00233
-0.44 | 0.0003405 | 0.000605 | 0.00078
-0.43 | 0.0008135 | 0.002275 | 0.007705
-0.42 | 0.0013795 | 0.004185 | 0.013265
-0.41 | 0.0020225 | 0.00655 | 0.022645
-0.4 | 0.0031245 | 0.01041 | 0.03766
-0.39 | 0.0046065 | 0.01562 | 0.054785
-0.38 | 0.0064625 | 0.02276 | 0.084485
-0.37 | 0.0091155 | 0.032635 | 0.12092
-0.36 | 0.0146705 | 0.04567 | 0.16955
-0.35 | 0.020308 | 0.06361 | 0.23975
-0.34 | 0.026205 | 0.08898 | 0.339
-0.33 | 0.035755 | 0.128325 | 0.478
-0.32 | 0.049305 | 0.176115 | 0.66805
-0.31 | 0.06841 | 0.241 | 0.9293
-0.3 | 0.09399 | 0.33435 | 1.2971
-0.29 | 0.1289 | 0.4589 | 1.8038
-0.28 | 0.1959 | 0.63455 | 2.4807
-0.27 | 0.26631 | 0.87725 | 3.3755
-0.26 | 0.3434 | 1.1947 | 4.5795
-0.25 | 0.46865 | 1.68255 | 6.2365
-0.24 | 0.64305 | 2.29935 | 8.5855
-0.23 | 0.87415 | 3.07 | 11.545
-0.22 | 1.1791 | 4.0935 | 15.344
-0.21 | 1.69525 | 5.526 | 20.7765
-0.2 | 2.28945 | 7.4735 | 27.72
-0.19 | 3.015 | 9.9895 | 36.615
-0.18 | 4.032 | 13.4555 | 48.28
-0.17 | 5.399 | 17.76 | 61.905
-0.16 | 7.2325 | 23.15 | 79.92
-0.15 | 9.6715 | 30.625 | 102.91
-0.14 | 12.842 | 40.54 | 131.41
-0.13 | 16.938 | 52.08 | 159.21
-0.12 | 22.515 | 66.295 | 193.25
-0.11 | 29.09 | 84.925 | 233.3
-0.1 | 37.945 | 108.435 | 277.45
-0.09 | 48.955 | 134.075 | 326.3
-0.08 | 62.09 | 164.455 | 371.35
-0.07 | 78.615 | 198.95 | 421
-0.06 | 98.48 | 240.05 | 476.15
-0.05 | 119.085 | 287.65 | 527.45
-0.04 | 144.41 | 332.25 | 575.8
-0.03 | 175.6 | 383.5 | 629.2
-0.02 | 204.75 | 433.95 | 682.9
-0.01 | 241.35 | 488 | 741.35
0 | 278.7 | 542.2 | 785
0.01 | 309.25 | 589.95 | 814
0.02 | 345.2 | 639.65 | 857.5
0.03 | 378.2 | 686.85 | 904.5
0.04 | 406.9 | 725.65 | 937.5
0.05 | 436.6 | 775.5 | 968.5
0.06 | 465.45 | 829 | 1014.5
0.07 | 484.5 | 861 | 1031.5
0.08 | 495.95 | 894.5 | 1053.5
0.09 | 504 | 915 | 1086.5
0.1 | 507.15 | 948 | 1102
0.11 | 515.15 | 984 | 1128.5
0.12 | 508 | 998.5 | 1143.5
0.13 | 495 | 1024 | 1160.5
0.14 | 497.5 | 1042.5 | 1172
0.15 | 494.5 | 1064 | 1182
0.16 | 482 | 1082.5 | 1186
0.17 | 459 | 1088 | 1192
0.18 | 431 | 1093.5 | 1207.5
0.19 | 407.5 | 1109 | 1215
0.2 | 393.5 | 1137.5 | 1226.5
0.21 | 387 | 1144.5 | 1213.5
0.22 | 379 | 1135.5 | 1211
0.23 | 356 | 1127 | 1220.5
0.24 | 319.5 | 1137.5 | 1221.5
0.25 | 288 | 1148 | 1220.5
0.26 | 272.5 | 1144 | 1209.5
0.27 | 278.5 | 1144 | 1206
0.28 | 283 | 1129 | 1196
0.29 | 250.5 | 1126.5 | 1194.5
0.3 | 207 | 1126.5 | 1187.5
0.31 | 192.5 | 1113.5 | 1170
0.32 | 199.5 | 1108 | 1168
0.33 | 211.5 | 1099.5 | 1156
0.34 | 188.5 | 1085 | 1141.5
0.35 | 147.5 | 1065.5 | 1119.5
0.36 | 135 | 1062 | 1116
0.37 | 159 | 1043.5 | 1109
0.38 | 163.5 | 1020 | 1079
0.39 | 124.5 | 1003.5 | 1067
0.4 | 97.5 | 980.5 | 1045.5
0.41 | 108 | 974 | 1038
0.42 | 140.5 | 953 | 1021
0.43 | 117.5 | 918.5 | 989.5
0.44 | 65 | 892 | 969
0.45 | 74 | 875.5 | 943
0.46 | 102.5 | 851.5 | 931
0.47 | 110.5 | 818.5 | 905
0.48 | 78 | 784 | 880
0.49 | 49 | 762.5 | 860
0.5 | 55 | 761 | 840