## IDS-VDS Characteristic (mA-mm)
VGS (V) | VDS = 0.100 V | VDS = 0.500 V | VDS = 0.900 V
-0.75 | 0.0006048 | 0.0028257 | 0.010042
-0.74 | 0.0005758 | 0.0026876 | 0.009762
-0.73 | 0.0005456 | 0.0025945 | 0.009461
-0.72 | 0.0005237 | 0.0024891 | 0.009202
-0.71 | 0.00049676 | 0.0023959 | 0.00892
-0.7 | 0.00047444 | 0.002299 | 0.00858
-0.69 | 0.0004523 | 0.0022116 | 0.008305
-0.68 | 0.00042958 | 0.0021066 | 0.008065
-0.67 | 0.00041076 | 0.0020383 | 0.007779
-0.66 | 0.00038863 | 0.0019568 | 0.007492
-0.65 | 0.00037083 | 0.0018905 | 0.00723
-0.64 | 0.00035222 | 0.0018083 | 0.006995
-0.63 | 0.00033273 | 0.0017367 | 0.00679
-0.62 | 0.00031786 | 0.0016758 | 0.006552
-0.61 | 0.00030232 | 0.0016063 | 0.006343
-0.6 | 0.00028815 | 0.0015323 | 0.006107
-0.59 | 0.00027249 | 0.0014686 | 0.0059
-0.58 | 0.00025923 | 0.0014191 | 0.005716
-0.57 | 0.00024639 | 0.0013507 | 0.005493
-0.56 | 0.00023478 | 0.0013039 | 0.005297
-0.55 | 0.00022258 | 0.0012445 | 0.005138
-0.54 | 0.0002127 | 0.0011965 | 0.0050164
-0.53 | 0.00020257 | 0.0011528 | 0.0048549
-0.52 | 0.00019132 | 0.0011041 | 0.004685
-0.51 | 0.00018309 | 0.0010676 | 0.004515
-0.5 | 0.00017417 | 0.0010289 | 0.0043403
-0.49 | 0.00016735 | 0.0009918 | 0.0042177
-0.48 | 0.00016038 | 0.0009581 | 0.0040961
-0.47 | 0.00015469 | 0.0009341 | 0.0039681
-0.46 | 0.00015064 | 0.0008978 | 0.0038953
-0.45 | 0.00014949 | 0.0008781 | 0.0038013
-0.44 | 0.00014951 | 0.0008721 | 0.0037903
-0.43 | 0.0001542 | 0.0008838 | 0.0037885
-0.42 | 0.00016076 | 0.000897 | 0.0038142
-0.41 | 0.00017356 | 0.0009296 | 0.0039049
-0.4 | 0.00019411 | 0.0009941 | 0.0040936
-0.39 | 0.00022451 | 0.0010946 | 0.0044467
-0.38 | 0.00026937 | 0.0012398 | 0.0049521
-0.37 | 0.00033293 | 0.0014525 | 0.0056837
-0.36 | 0.0004239 | 0.0017593 | 0.006881
-0.35 | 0.00055016 | 0.0022032 | 0.008448
-0.34 | 0.0007798 | 0.0028262 | 0.010721
-0.33 | 0.0010422 | 0.0036926 | 0.013884
-0.32 | 0.0014056 | 0.0049029 | 0.018453
-0.31 | 0.0019038 | 0.006752 | 0.024906
-0.3 | 0.0026063 | 0.009112 | 0.03377
-0.29 | 0.0035667 | 0.012393 | 0.046246
-0.28 | 0.0048892 | 0.01692 | 0.06383
-0.27 | 0.006988 | 0.023278 | 0.08767
-0.26 | 0.00959 | 0.032009 | 0.12007
-0.25 | 0.013121 | 0.043687 | 0.16503
-0.24 | 0.017933 | 0.06136 | 0.2272
-0.23 | 0.024533 | 0.08388 | 0.31111
-0.22 | 0.033501 | 0.11414 | 0.4235
-0.21 | 0.045708 | 0.15526 | 0.5758
-0.2 | 0.06383 | 0.21118 | 0.7832
-0.19 | 0.08706 | 0.28659 | 1.0583
-0.18 | 0.11852 | 0.38945 | 1.4242
-0.17 | 0.16039 | 0.52328 | 1.915
-0.16 | 0.21717 | 0.7041 | 2.5277
-0.15 | 0.29281 | 0.9422 | 3.3295
-0.14 | 0.3949 | 1.2555 | 4.3684
-0.13 | 0.52949 | 1.6697 | 5.6636
-0.12 | 0.7095 | 2.2029 | 7.305
-0.11 | 0.9454 | 2.8877 | 9.249
-0.1 | 1.252 | 3.7656 | 11.627
-0.09 | 1.658 | 4.866 | 14.452
-0.08 | 2.1764 | 6.255 | 17.697
-0.07 | 2.8347 | 7.939 | 21.47
-0.06 | 3.6662 | 10.013 | 25.734
-0.05 | 4.7034 | 12.444 | 30.611
-0.04 | 5.927 | 15.378 | 35.926
-0.03 | 7.469 | 18.767 | 41.669
-0.02 | 9.296 | 22.67 | 48.126
-0.01 | 11.45 | 27.13 | 54.838
0 | 13.973 | 32.131 | 62.32
0.01 | 16.822 | 37.613 | 70.09
0.02 | 19.987 | 43.517 | 78.37
0.03 | 23.556 | 50.095 | 86.87
0.04 | 27.434 | 56.988 | 95.99
0.05 | 31.564 | 64.42 | 105.37
0.06 | 36.015 | 72.18 | 115.06
0.07 | 40.698 | 80.53 | 125.16
0.08 | 45.521 | 89.07 | 135.43
0.09 | 50.491 | 98 | 145.93
0.1 | 55.504 | 107.27 | 156.81
0.11 | 60.45 | 116.63 | 167.79
0.12 | 65.6 | 126.63 | 178.96
0.13 | 70.71 | 136.55 | 190.4
0.14 | 75.72 | 146.81 | 201.9
0.15 | 80.69 | 157.15 | 213.52
0.16 | 85.48 | 167.81 | 225.51
0.17 | 90.1 | 178.67 | 237.13
0.18 | 94.45 | 189.42 | 249.17
0.19 | 98.79 | 200.38 | 261.17
0.2 | 102.9 | 211.41 | 273.19
0.21 | 106.99 | 222.8 | 285.41
0.22 | 110.66 | 234 | 297.47
0.23 | 114.15 | 245.36 | 309.56
0.24 | 117.32 | 256.71 | 321.71
0.25 | 120.51 | 267.96 | 333.94
0.26 | 123.66 | 279.38 | 345.84
0.27 | 126.49 | 290.72 | 357.96
0.28 | 129.14 | 302.09 | 369.96
0.29 | 131.56 | 313.25 | 381.84
0.3 | 133.68 | 324.59 | 393.97
0.31 | 136.07 | 335.79 | 405.5
0.32 | 138.19 | 346.79 | 417.32
0.33 | 140.16 | 357.88 | 428.94
0.34 | 141.96 | 368.67 | 440.45
0.35 | 143.63 | 379.45 | 451.87
0.36 | 145.2 | 390.18 | 462.96
0.37 | 146.89 | 400.64 | 474.17
0.38 | 148.33 | 411.13 | 485.11
0.39 | 149.55 | 421.14 | 495.94
0.4 | 150.9 | 431.16 | 506.42
0.41 | 151.98 | 440.93 | 516.96
0.42 | 153.26 | 450.57 | 527.34
0.43 | 154.36 | 459.96 | 537.41
0.44 | 154.96 | 469.11 | 547.42
0.45 | 156.17 | 477.99 | 556.93
0.46 | 157.07 | 486.66 | 566.62
0.47 | 158.03 | 495.08 | 575.5
0.48 | 158.76 | 503.15 | 584.8
0.49 | 159.51 | 511.09 | 593.8
0.5 | 160.39 | 518.64 | 602.2

## Tranconductance (mS-mm)
VGS (V) | VDS = 0.100 V | VDS = 0.500 V | VDS = 0.900 V
-0.75 | -0.0029 | -0.01381 | -0.028
-0.74 | -0.00296 | -0.01156 | -0.02905
-0.73 | -0.002605 | -0.009925 | -0.028
-0.72 | -0.002442 | -0.00993 | -0.02705
-0.71 | -0.002463 | -0.009505 | -0.0311
-0.7 | -0.002223 | -0.009215 | -0.03075
-0.69 | -0.002243 | -0.00962 | -0.02575
-0.68 | -0.002077 | -0.008665 | -0.0263
-0.67 | -0.0020475 | -0.00749 | -0.02865
-0.66 | -0.0019965 | -0.00739 | -0.02745
-0.65 | -0.0018205 | -0.007425 | -0.02485
-0.64 | -0.001905 | -0.00769 | -0.022
-0.63 | -0.001718 | -0.006625 | -0.02215
-0.62 | -0.0015205 | -0.00652 | -0.02235
-0.61 | -0.0014855 | -0.007175 | -0.02225
-0.6 | -0.0014915 | -0.006885 | -0.02215
-0.59 | -0.001446 | -0.00566 | -0.01955
-0.58 | -0.001305 | -0.005895 | -0.02035
-0.57 | -0.0012225 | -0.00576 | -0.02095
-0.56 | -0.0011905 | -0.00531 | -0.01775
-0.55 | -0.001104 | -0.00537 | -0.01403
-0.54 | -0.0010005 | -0.004585 | -0.014155
-0.53 | -0.001069 | -0.00462 | -0.01657
-0.52 | -0.000974 | -0.00426 | -0.016995
-0.51 | -0.0008575 | -0.00376 | -0.017235
-0.5 | -0.000787 | -0.00379 | -0.014865
-0.49 | -0.0006895 | -0.00354 | -0.01221
-0.48 | -0.000633 | -0.002885 | -0.01248
-0.47 | -0.000487 | -0.003015 | -0.01004
-0.46 | -0.00026 | -0.0028 | -0.00834
-0.45 | -5.65e-05 | -0.001285 | -0.00525
-0.44 | 0.0002355 | 0.000285 | -0.00064
-0.43 | 0.0005625 | 0.001245 | 0.001195
-0.42 | 0.000968 | 0.00229 | 0.00582
-0.41 | 0.0016675 | 0.004855 | 0.01397
-0.4 | 0.0025475 | 0.00825 | 0.02709
-0.39 | 0.003763 | 0.012285 | 0.042925
-0.38 | 0.005421 | 0.017895 | 0.06185
-0.37 | 0.0077265 | 0.025975 | 0.096445
-0.36 | 0.0108615 | 0.037535 | 0.138215
-0.35 | 0.017795 | 0.053345 | 0.192
-0.34 | 0.024602 | 0.07447 | 0.2718
-0.33 | 0.03129 | 0.103835 | 0.3866
-0.32 | 0.04308 | 0.15297 | 0.5511
-0.31 | 0.060035 | 0.210455 | 0.76585
-0.3 | 0.083145 | 0.28205 | 1.067
-0.29 | 0.114145 | 0.3904 | 1.503
-0.28 | 0.171065 | 0.54425 | 2.0712
-0.27 | 0.23504 | 0.75445 | 2.812
-0.26 | 0.30665 | 1.02045 | 3.868
-0.25 | 0.41715 | 1.46755 | 5.3565
-0.24 | 0.5706 | 2.00965 | 7.304
-0.23 | 0.7784 | 2.639 | 9.815
-0.22 | 1.05875 | 3.569 | 13.2345
-0.21 | 1.51645 | 4.852 | 17.985
-0.2 | 2.0676 | 6.5665 | 24.125
-0.19 | 2.7345 | 8.9135 | 32.05
-0.18 | 3.6665 | 11.8345 | 42.835
-0.17 | 4.9325 | 15.7325 | 55.175
-0.16 | 6.621 | 20.946 | 70.725
-0.15 | 8.8865 | 27.57 | 92.035
-0.14 | 11.834 | 36.375 | 116.705
-0.13 | 15.73 | 47.37 | 146.83
-0.12 | 20.7955 | 60.9 | 179.27
-0.11 | 27.125 | 78.135 | 216.1
-0.1 | 35.63 | 98.915 | 260.15
-0.09 | 46.22 | 124.47 | 303.5
-0.08 | 58.835 | 153.65 | 350.9
-0.07 | 74.49 | 187.9 | 401.85
-0.06 | 93.435 | 225.25 | 457.05
-0.05 | 113.04 | 268.25 | 509.6
-0.04 | 138.28 | 316.15 | 552.9
-0.03 | 168.45 | 364.6 | 610
-0.02 | 199.05 | 418.15 | 658.45
-0.01 | 233.85 | 473.05 | 709.7
0 | 268.6 | 524.15 | 762.6
0.01 | 300.7 | 569.3 | 802.5
0.02 | 336.7 | 624.1 | 839
0.03 | 372.35 | 673.55 | 881
0.04 | 400.4 | 716.25 | 925
0.05 | 429.05 | 759.6 | 953.5
0.06 | 456.7 | 805.5 | 989.5
0.07 | 475.3 | 844.5 | 1018.5
0.08 | 489.65 | 873.5 | 1038.5
0.09 | 499.15 | 910 | 1069
0.1 | 497.95 | 931.5 | 1093
0.11 | 504.8 | 968 | 1107.5
0.12 | 513 | 996 | 1130.5
0.13 | 506 | 1009 | 1147
0.14 | 499 | 1030 | 1156
0.15 | 488 | 1050 | 1180.5
0.16 | 470.5 | 1076 | 1180.5
0.17 | 448.5 | 1080.5 | 1183
0.18 | 434.5 | 1085.5 | 1202
0.19 | 422.5 | 1099.5 | 1201
0.2 | 410 | 1121 | 1212
0.21 | 388 | 1129.5 | 1214
0.22 | 358 | 1128 | 1207.5
0.23 | 333 | 1135.5 | 1212
0.24 | 318 | 1130 | 1219
0.25 | 317 | 1133.5 | 1206.5
0.26 | 299 | 1138 | 1201
0.27 | 274 | 1135.5 | 1206
0.28 | 253.5 | 1126.5 | 1194
0.29 | 227 | 1125 | 1200.5
0.3 | 225.5 | 1127 | 1183
0.31 | 225.5 | 1110 | 1167.5
0.32 | 204.5 | 1104.5 | 1172
0.33 | 188.5 | 1094 | 1156.5
0.34 | 173.5 | 1078.5 | 1146.5
0.35 | 162 | 1075.5 | 1125.5
0.36 | 163 | 1059.5 | 1115
0.37 | 156.5 | 1047.5 | 1107.5
0.38 | 133 | 1025 | 1088.5
0.39 | 128.5 | 1001.5 | 1065.5
0.4 | 121.5 | 989.5 | 1051
0.41 | 118 | 970.5 | 1046
0.42 | 119 | 951.5 | 1022.5
0.43 | 85 | 927 | 1004
0.44 | 90.5 | 901.5 | 976
0.45 | 105.5 | 877.5 | 960
0.46 | 93 | 854.5 | 928.5
0.47 | 84.5 | 824.5 | 909
0.48 | 74 | 800.5 | 915
0.49 | 81.5 | 774.5 | 870
0.5 | 88 | 755 | 840