## IDS-VDS Characteristic (mA-mm)
VGS (V) | VDS = 0.100 V | VDS = 0.500 V | VDS = 0.900 V
-0.75 | 0.0006347 | 0.0031371 | 0.011746
-0.74 | 0.0006033 | 0.0030204 | 0.01137
-0.73 | 0.0005769 | 0.0028988 | 0.011015
-0.72 | 0.0005456 | 0.0027788 | 0.010661
-0.71 | 0.0005203 | 0.0026563 | 0.010303
-0.7 | 0.00049266 | 0.0025469 | 0.009967
-0.69 | 0.00047096 | 0.0024451 | 0.009599
-0.68 | 0.00044588 | 0.0023536 | 0.009313
-0.67 | 0.00042244 | 0.002253 | 0.008936
-0.66 | 0.00040188 | 0.0021635 | 0.008627
-0.65 | 0.00038123 | 0.0020698 | 0.008351
-0.64 | 0.00036221 | 0.0020014 | 0.008021
-0.63 | 0.00034634 | 0.0019214 | 0.007706
-0.62 | 0.00032927 | 0.0018341 | 0.007514
-0.61 | 0.00031237 | 0.0017685 | 0.007227
-0.6 | 0.00029593 | 0.0017013 | 0.006989
-0.59 | 0.00028251 | 0.0016211 | 0.006761
-0.58 | 0.00026656 | 0.0015515 | 0.006526
-0.57 | 0.00025381 | 0.0014863 | 0.006308
-0.56 | 0.00024104 | 0.001424 | 0.006093
-0.55 | 0.00022908 | 0.0013476 | 0.005887
-0.54 | 0.00021733 | 0.0013035 | 0.005675
-0.53 | 0.00020542 | 0.0012431 | 0.005459
-0.52 | 0.00019555 | 0.0011934 | 0.005295
-0.51 | 0.00018639 | 0.0011498 | 0.005115
-0.5 | 0.00017861 | 0.0010985 | 0.004944
-0.49 | 0.00017039 | 0.0010575 | 0.0047589
-0.48 | 0.00016224 | 0.0010263 | 0.0046254
-0.47 | 0.00015791 | 0.0009928 | 0.0044833
-0.46 | 0.0001513 | 0.0009575 | 0.0043578
-0.45 | 0.00014867 | 0.0009338 | 0.0042354
-0.44 | 0.00014829 | 0.0009207 | 0.0041807
-0.43 | 0.00014924 | 0.0009139 | 0.0041509
-0.42 | 0.00015445 | 0.0009192 | 0.0041454
-0.41 | 0.00016514 | 0.0009408 | 0.0042018
-0.4 | 0.00018312 | 0.0009901 | 0.0043317
-0.39 | 0.00020938 | 0.0010719 | 0.0045789
-0.38 | 0.0002504 | 0.0011964 | 0.0049872
-0.37 | 0.00030883 | 0.0013799 | 0.005588
-0.36 | 0.00039167 | 0.0016427 | 0.006602
-0.35 | 0.00050466 | 0.0020307 | 0.007907
-0.34 | 0.0007101 | 0.0025727 | 0.009836
-0.33 | 0.0009462 | 0.0033395 | 0.012585
-0.32 | 0.0012766 | 0.0043987 | 0.016484
-0.31 | 0.0017287 | 0.006058 | 0.022155
-0.3 | 0.0023707 | 0.008187 | 0.029817
-0.29 | 0.0032512 | 0.011073 | 0.040795
-0.28 | 0.0044598 | 0.015149 | 0.056107
-0.27 | 0.006394 | 0.020862 | 0.07752
-0.26 | 0.008795 | 0.028601 | 0.10624
-0.25 | 0.012057 | 0.039223 | 0.1462
-0.24 | 0.016548 | 0.053867 | 0.20095
-0.23 | 0.022665 | 0.07505 | 0.27643
-0.22 | 0.031012 | 0.1028 | 0.37774
-0.21 | 0.042376 | 0.13967 | 0.51416
-0.2 | 0.0584 | 0.19052 | 0.7014
-0.19 | 0.07948 | 0.25904 | 0.9487
-0.18 | 0.10823 | 0.35343 | 1.283
-0.17 | 0.14738 | 0.47705 | 1.7284
-0.16 | 0.19989 | 0.6451 | 2.2901
-0.15 | 0.27028 | 0.8645 | 3.0429
-0.14 | 0.36683 | 1.1547 | 4.0053
-0.13 | 0.49124 | 1.5382 | 5.2119
-0.12 | 0.6662 | 2.0351 | 6.734
-0.11 | 0.8862 | 2.6792 | 8.598
-0.1 | 1.1828 | 3.4946 | 10.845
-0.09 | 1.5704 | 4.5484 | 13.54
-0.08 | 2.0637 | 5.85 | 16.71
-0.07 | 2.7023 | 7.467 | 20.276
-0.06 | 3.4963 | 9.444 | 24.462
-0.05 | 4.5048 | 11.795 | 29.128
-0.04 | 5.722 | 14.619 | 34.285
-0.03 | 7.216 | 17.88 | 40.026
-0.02 | 8.989 | 21.649 | 46.159
-0.01 | 11.105 | 26.012 | 52.957
0 | 13.596 | 30.919 | 60.27
0.01 | 16.359 | 36.305 | 67.98
0.02 | 19.508 | 42.084 | 76
0.03 | 23.017 | 48.641 | 84.63
0.04 | 26.85 | 55.41 | 93.56
0.05 | 31.025 | 62.8 | 102.86
0.06 | 35.414 | 70.45 | 112.51
0.07 | 40.1 | 78.69 | 122.55
0.08 | 44.867 | 87.31 | 132.64
0.09 | 49.79 | 96.17 | 143.27
0.1 | 54.803 | 105.32 | 154.08
0.11 | 59.85 | 114.77 | 165.13
0.12 | 64.94 | 124.58 | 176.56
0.13 | 70.03 | 134.64 | 187.65
0.14 | 75.1 | 144.81 | 199.19
0.15 | 80.04 | 155.09 | 210.85
0.16 | 84.94 | 165.81 | 222.78
0.17 | 89.61 | 176.56 | 234.64
0.18 | 94 | 187.43 | 246.45
0.19 | 98.13 | 198.52 | 258.47
0.2 | 102.24 | 209.46 | 270.61
0.21 | 106.26 | 220.87 | 282.83
0.22 | 110.25 | 232.12 | 294.75
0.23 | 113.69 | 243.34 | 307.05
0.24 | 116.99 | 254.79 | 319.19
0.25 | 119.95 | 266.22 | 331.41
0.26 | 122.98 | 277.65 | 343.59
0.27 | 126.05 | 289.02 | 355.45
0.28 | 128.82 | 300.28 | 367.63
0.29 | 131.26 | 311.55 | 379.63
0.3 | 133.4 | 322.96 | 391.57
0.31 | 135.63 | 334.21 | 403.51
0.32 | 137.63 | 345.35 | 415.13
0.33 | 139.93 | 356.48 | 426.93
0.34 | 141.82 | 367.23 | 438.48
0.35 | 143.18 | 378.1 | 449.91
0.36 | 144.89 | 388.86 | 461.03
0.37 | 146.57 | 399.54 | 472.42
0.38 | 148.13 | 409.88 | 483.39
0.39 | 149.49 | 420.04 | 494.29
0.4 | 150.29 | 430.06 | 505.08
0.41 | 151.66 | 440.03 | 515.4
0.42 | 153.1 | 449.86 | 526.06
0.43 | 154.17 | 459.2 | 536.24
0.44 | 154.94 | 468.38 | 546.26
0.45 | 155.88 | 477.36 | 556.09
0.46 | 156.97 | 486.32 | 565.69
0.47 | 158.09 | 494.74 | 574.8
0.48 | 158.83 | 502.81 | 584.2
0.49 | 159.15 | 510.79 | 593
0.5 | 160.48 | 518.62 | 601.9

## Tranconductance (mS-mm)
VGS (V) | VDS = 0.100 V | VDS = 0.500 V | VDS = 0.900 V
-0.75 | -0.00314 | -0.01167 | -0.0376
-0.74 | -0.00289 | -0.011915 | -0.03655
-0.73 | -0.002885 | -0.01208 | -0.03545
-0.72 | -0.00283 | -0.012125 | -0.0356
-0.71 | -0.002647 | -0.011595 | -0.0347
-0.7 | -0.002467 | -0.01056 | -0.0352
-0.69 | -0.002339 | -0.009665 | -0.0327
-0.68 | -0.002426 | -0.009605 | -0.03315
-0.67 | -0.0022 | -0.009505 | -0.0343
-0.66 | -0.0020605 | -0.00916 | -0.02925
-0.65 | -0.0019835 | -0.008105 | -0.0303
-0.64 | -0.0017445 | -0.00742 | -0.03225
-0.63 | -0.001647 | -0.008365 | -0.02535
-0.62 | -0.0016985 | -0.007645 | -0.02395
-0.61 | -0.001667 | -0.00664 | -0.02625
-0.6 | -0.001493 | -0.00737 | -0.0233
-0.59 | -0.0014685 | -0.00749 | -0.02315
-0.58 | -0.001435 | -0.00674 | -0.02265
-0.57 | -0.001276 | -0.006375 | -0.02165
-0.56 | -0.0012365 | -0.006935 | -0.02105
-0.55 | -0.0011855 | -0.006025 | -0.0209
-0.54 | -0.001183 | -0.005225 | -0.0214
-0.53 | -0.001089 | -0.005505 | -0.019
-0.52 | -0.0009515 | -0.004665 | -0.0172
-0.51 | -0.000847 | -0.004745 | -0.01755
-0.5 | -0.0008 | -0.004615 | -0.017805
-0.49 | -0.0008185 | -0.00361 | -0.01593
-0.48 | -0.000624 | -0.003235 | -0.01378
-0.47 | -0.000547 | -0.00344 | -0.01338
-0.46 | -0.000462 | -0.00295 | -0.012395
-0.45 | -0.0001505 | -0.00184 | -0.008855
-0.44 | 2.85e-05 | -0.000995 | -0.004225
-0.43 | 0.000308 | -7.5e-05 | -0.001765
-0.42 | 0.000795 | 0.001345 | 0.002545
-0.41 | 0.0014335 | 0.003545 | 0.009315
-0.4 | 0.002212 | 0.006555 | 0.018855
-0.39 | 0.003364 | 0.010315 | 0.032775
-0.38 | 0.0049725 | 0.0154 | 0.050455
-0.37 | 0.0070635 | 0.022315 | 0.08074
-0.36 | 0.0097915 | 0.03254 | 0.11595
-0.35 | 0.0159215 | 0.0465 | 0.1617
-0.34 | 0.022077 | 0.06544 | 0.2339
-0.33 | 0.028325 | 0.0913 | 0.3324
-0.32 | 0.039125 | 0.135925 | 0.4785
-0.31 | 0.054705 | 0.189415 | 0.66665
-0.3 | 0.076125 | 0.25075 | 0.932
-0.29 | 0.104455 | 0.3481 | 1.3145
-0.28 | 0.15714 | 0.48945 | 1.83625
-0.27 | 0.21676 | 0.6726 | 2.50665
-0.26 | 0.28315 | 0.91805 | 3.434
-0.25 | 0.38765 | 1.2633 | 4.7355
-0.24 | 0.5304 | 1.79135 | 6.5115
-0.23 | 0.7232 | 2.44665 | 8.8395
-0.22 | 0.98555 | 3.231 | 11.8865
-0.21 | 1.3694 | 4.386 | 16.183
-0.2 | 1.8552 | 5.9685 | 21.727
-0.19 | 2.4915 | 8.1455 | 29.08
-0.18 | 3.395 | 10.9005 | 38.985
-0.17 | 4.583 | 14.5835 | 50.355
-0.16 | 6.145 | 19.3725 | 65.725
-0.15 | 8.347 | 25.48 | 85.76
-0.14 | 11.048 | 33.685 | 108.45
-0.13 | 14.9685 | 44.02 | 136.435
-0.12 | 19.748 | 57.05 | 169.305
-0.11 | 25.83 | 72.975 | 205.55
-0.1 | 34.21 | 93.46 | 247.1
-0.09 | 44.045 | 117.77 | 293.25
-0.08 | 56.595 | 145.93 | 336.8
-0.07 | 71.63 | 179.7 | 387.6
-0.06 | 90.125 | 216.4 | 442.6
-0.05 | 111.285 | 258.75 | 491.15
-0.04 | 135.56 | 304.25 | 544.9
-0.03 | 163.35 | 351.5 | 593.7
-0.02 | 194.45 | 406.6 | 646.55
-0.01 | 230.35 | 463.5 | 705.55
0 | 262.7 | 514.65 | 751.15
0.01 | 295.6 | 558.25 | 786.5
0.02 | 332.9 | 616.8 | 832.5
0.03 | 367.1 | 666.3 | 878
0.04 | 400.4 | 707.95 | 911.5
0.05 | 428.2 | 752 | 947.5
0.06 | 453.75 | 794.5 | 984.5
0.07 | 472.65 | 843 | 1006.5
0.08 | 484.5 | 874 | 1036
0.09 | 496.8 | 900.5 | 1072
0.1 | 503 | 930 | 1093
0.11 | 506.85 | 963 | 1124
0.12 | 509 | 993.5 | 1126
0.13 | 508 | 1011.5 | 1131.5
0.14 | 500.5 | 1022.5 | 1160
0.15 | 492 | 1050 | 1179.5
0.16 | 478.5 | 1073.5 | 1189.5
0.17 | 453 | 1081 | 1183.5
0.18 | 426 | 1098 | 1191.5
0.19 | 412 | 1101.5 | 1208
0.2 | 406.5 | 1117.5 | 1218
0.21 | 400.5 | 1133 | 1207
0.22 | 371.5 | 1123.5 | 1211
0.23 | 337 | 1133.5 | 1222
0.24 | 313 | 1144 | 1218
0.25 | 299.5 | 1143 | 1220
0.26 | 305 | 1140 | 1202
0.27 | 292 | 1131.5 | 1202
0.28 | 260.5 | 1126.5 | 1209
0.29 | 229 | 1134 | 1197
0.3 | 218.5 | 1133 | 1194
0.31 | 211.5 | 1119.5 | 1178
0.32 | 215 | 1113.5 | 1171
0.33 | 209.5 | 1094 | 1167.5
0.34 | 162.5 | 1081 | 1149
0.35 | 153.5 | 1081.5 | 1127.5
0.36 | 169.5 | 1072 | 1125.5
0.37 | 162 | 1051 | 1118
0.38 | 146 | 1025 | 1093.5
0.39 | 108 | 1009 | 1084.5
0.4 | 108.5 | 999.5 | 1055.5
0.41 | 140.5 | 990 | 1049
0.42 | 125.5 | 958.5 | 1042
0.43 | 92 | 926 | 1010
0.44 | 85.5 | 908 | 992.5
0.45 | 101.5 | 897 | 971.5
0.46 | 110.5 | 869 | 935.5
0.47 | 93 | 824.5 | 925.5
0.48 | 53 | 802.5 | 910
0.49 | 82.5 | 790.5 | 885
0.5 | 133 | 783 | 890