## IDS-VDS Characteristic (mA-mm)
VGS (V) | VDS = 0.100 V | VDS = 0.500 V | VDS = 0.900 V
-0.75 | 0.000677 | 0.0034002 | 0.012846
-0.74 | 0.0006411 | 0.0032603 | 0.012452
-0.73 | 0.0006003 | 0.0031296 | 0.012
-0.72 | 0.0005727 | 0.0030118 | 0.011641
-0.71 | 0.000549 | 0.0028762 | 0.011189
-0.7 | 0.0005212 | 0.0027803 | 0.010913
-0.69 | 0.0004896 | 0.0026601 | 0.010549
-0.68 | 0.00046692 | 0.0025603 | 0.010152
-0.67 | 0.00044243 | 0.0024351 | 0.009828
-0.66 | 0.00042376 | 0.0023462 | 0.009551
-0.65 | 0.00040218 | 0.0022424 | 0.00913
-0.64 | 0.00037864 | 0.00214 | 0.008831
-0.63 | 0.00035909 | 0.0020417 | 0.008477
-0.62 | 0.00034145 | 0.0019889 | 0.008171
-0.61 | 0.00032186 | 0.0019179 | 0.007921
-0.6 | 0.00030475 | 0.0018263 | 0.007632
-0.59 | 0.00028877 | 0.0017479 | 0.007451
-0.58 | 0.00027503 | 0.0016751 | 0.007131
-0.57 | 0.00026253 | 0.0016062 | 0.006897
-0.56 | 0.00024923 | 0.0015385 | 0.00668
-0.55 | 0.00023833 | 0.0014745 | 0.006423
-0.54 | 0.0002252 | 0.0014112 | 0.006144
-0.53 | 0.00021281 | 0.0013638 | 0.005957
-0.52 | 0.00020094 | 0.0012892 | 0.00568
-0.51 | 0.00019144 | 0.0012359 | 0.005564
-0.5 | 0.00018312 | 0.0011995 | 0.005342
-0.49 | 0.00017369 | 0.0011526 | 0.005167
-0.48 | 0.00016515 | 0.001106 | 0.0050233
-0.47 | 0.00015983 | 0.0010657 | 0.0048547
-0.46 | 0.00015352 | 0.001029 | 0.004716
-0.45 | 0.00015042 | 0.0009939 | 0.0045807
-0.44 | 0.00014895 | 0.0009779 | 0.0044657
-0.43 | 0.00015015 | 0.0009635 | 0.0044079
-0.42 | 0.00015414 | 0.0009646 | 0.004396
-0.41 | 0.00016421 | 0.0009852 | 0.0044195
-0.4 | 0.00018007 | 0.0010302 | 0.0045123
-0.39 | 0.00020577 | 0.0010961 | 0.0047589
-0.38 | 0.00024283 | 0.0012073 | 0.0051325
-0.37 | 0.00029635 | 0.0013792 | 0.0056594
-0.36 | 0.00037324 | 0.0016224 | 0.006576
-0.35 | 0.0004832 | 0.0019839 | 0.007791
-0.34 | 0.000675 | 0.0024901 | 0.009597
-0.33 | 0.0009018 | 0.0031983 | 0.012172
-0.32 | 0.0012115 | 0.0041962 | 0.015821
-0.31 | 0.0016474 | 0.0055952 | 0.020961
-0.3 | 0.002244 | 0.007804 | 0.028342
-0.29 | 0.0030761 | 0.010557 | 0.038643
-0.28 | 0.0042189 | 0.014339 | 0.052804
-0.27 | 0.005909 | 0.019684 | 0.07317
-0.26 | 0.008104 | 0.027079 | 0.10068
-0.25 | 0.01115 | 0.037229 | 0.13905
-0.24 | 0.01532 | 0.051025 | 0.18947
-0.23 | 0.021022 | 0.07127 | 0.26094
-0.22 | 0.02892 | 0.09741 | 0.35871
-0.21 | 0.039666 | 0.13266 | 0.48921
-0.2 | 0.054388 | 0.18091 | 0.6686
-0.19 | 0.07661 | 0.24556 | 0.908
-0.18 | 0.1046 | 0.33504 | 1.2241
-0.17 | 0.14235 | 0.45162 | 1.6459
-0.16 | 0.1929 | 0.6144 | 2.1967
-0.15 | 0.25959 | 0.8206 | 2.9204
-0.14 | 0.35247 | 1.1021 | 3.836
-0.13 | 0.4745 | 1.4601 | 5.0053
-0.12 | 0.6383 | 1.938 | 6.488
-0.11 | 0.8538 | 2.5624 | 8.275
-0.1 | 1.1365 | 3.345 | 10.46
-0.09 | 1.5152 | 4.378 | 13.126
-0.08 | 1.9886 | 5.6138 | 16.21
-0.07 | 2.6096 | 7.183 | 19.775
-0.06 | 3.3823 | 9.106 | 25.413
-0.05 | 4.3641 | 11.406 | 32.299
-0.04 | 5.5605 | 14.176 | 38.923
-0.03 | 6.979 | 17.37 | 44.935
-0.02 | 8.731 | 21.115 | 50.502
-0.01 | 10.797 | 25.375 | 55.922
0 | 13.266 | 31.823 | 61.63
0.01 | 16.013 | 35.503 | 66.98
0.02 | 19.124 | 41.302 | 75.04
0.03 | 22.619 | 47.689 | 83.63
0.04 | 26.419 | 54.58 | 92.52
0.05 | 30.536 | 61.76 | 101.84
0.06 | 34.919 | 69.43 | 111.35
0.07 | 39.585 | 77.7 | 121.38
0.08 | 44.383 | 86.17 | 131.64
0.09 | 49.314 | 94.99 | 142.14
0.1 | 54.336 | 104.13 | 152.76
0.11 | 59.28 | 113.69 | 163.79
0.12 | 64.44 | 123.55 | 175.01
0.13 | 69.58 | 133.38 | 186.43
0.14 | 74.62 | 143.6 | 197.97
0.15 | 79.61 | 154 | 209.33
0.16 | 84.42 | 164.66 | 221.32
0.17 | 89.06 | 175.47 | 233.16
0.18 | 93.42 | 186.17 | 245.03
0.19 | 97.73 | 197.27 | 257.16
0.2 | 101.94 | 208.35 | 269.04
0.21 | 106.01 | 219.68 | 281.39
0.22 | 109.78 | 230.9 | 293.53
0.23 | 113.22 | 242.27 | 305.67
0.24 | 116.44 | 253.63 | 317.67
0.25 | 119.72 | 265.07 | 329.94
0.26 | 122.86 | 276.44 | 342.08
0.27 | 125.73 | 287.68 | 354.13
0.28 | 128.46 | 299.14 | 366.26
0.29 | 130.9 | 310.46 | 377.98
0.3 | 133.06 | 321.84 | 390.17
0.31 | 135.48 | 333.09 | 402.01
0.32 | 137.51 | 344.04 | 413.72
0.33 | 139.71 | 355.26 | 425.48
0.34 | 141.5 | 366.2 | 436.92
0.35 | 142.9 | 377.04 | 448.49
0.36 | 144.78 | 387.66 | 459.72
0.37 | 146.31 | 398.36 | 470.98
0.38 | 147.89 | 408.75 | 481.99
0.39 | 149.09 | 419.04 | 492.83
0.4 | 150.35 | 429.01 | 503.53
0.41 | 151.58 | 438.81 | 514.1
0.42 | 152.96 | 448.65 | 524.57
0.43 | 153.96 | 458.13 | 534.65
0.44 | 154.73 | 467.34 | 544.73
0.45 | 155.88 | 476.4 | 554.56
0.46 | 156.91 | 485.11 | 564.22
0.47 | 157.84 | 493.61 | 573.3
0.48 | 158.56 | 501.87 | 582.3
0.49 | 159 | 509.82 | 591.7
0.5 | 160.27 | 517.45 | 600.3

## Tranconductance (mS-mm)
VGS (V) | VDS = 0.100 V | VDS = 0.500 V | VDS = 0.900 V
-0.75 | -0.00359 | -0.01399 | -0.0394
-0.74 | -0.003835 | -0.01353 | -0.0423
-0.73 | -0.00342 | -0.012425 | -0.04055
-0.72 | -0.002565 | -0.01267 | -0.04055
-0.71 | -0.002575 | -0.011575 | -0.0364
-0.7 | -0.00297 | -0.010805 | -0.032
-0.69 | -0.002714 | -0.011 | -0.03805
-0.68 | -0.0023585 | -0.01125 | -0.03605
-0.67 | -0.002158 | -0.010705 | -0.03005
-0.66 | -0.0020125 | -0.009635 | -0.0349
-0.65 | -0.002256 | -0.01031 | -0.036
-0.64 | -0.0021545 | -0.010035 | -0.03265
-0.63 | -0.0018595 | -0.007555 | -0.033
-0.62 | -0.0018615 | -0.00619 | -0.0278
-0.61 | -0.001835 | -0.00813 | -0.02695
-0.6 | -0.0016545 | -0.0085 | -0.0235
-0.59 | -0.001486 | -0.00756 | -0.02505
-0.58 | -0.001312 | -0.007085 | -0.0277
-0.57 | -0.00129 | -0.00683 | -0.02255
-0.56 | -0.00121 | -0.006585 | -0.0237
-0.55 | -0.0012015 | -0.006365 | -0.0268
-0.54 | -0.001276 | -0.005535 | -0.0233
-0.53 | -0.001213 | -0.0061 | -0.0232
-0.52 | -0.0010685 | -0.006395 | -0.01965
-0.51 | -0.000891 | -0.004485 | -0.0169
-0.5 | -0.0008875 | -0.004165 | -0.01985
-0.49 | -0.0008985 | -0.004675 | -0.015935
-0.48 | -0.000693 | -0.004345 | -0.015615
-0.47 | -0.0005815 | -0.00385 | -0.015365
-0.46 | -0.0004705 | -0.00359 | -0.0137
-0.45 | -0.0002285 | -0.002555 | -0.012515
-0.44 | -1.35e-05 | -0.00152 | -0.00864
-0.43 | 0.0002595 | -0.000665 | -0.003485
-0.42 | 0.000703 | 0.001085 | 0.00058
-0.41 | 0.0012965 | 0.00328 | 0.005815
-0.4 | 0.002078 | 0.005545 | 0.01697
-0.39 | 0.003138 | 0.008855 | 0.03101
-0.38 | 0.004529 | 0.014155 | 0.045025
-0.37 | 0.0065205 | 0.020755 | 0.072175
-0.36 | 0.0093425 | 0.030235 | 0.10658
-0.35 | 0.015088 | 0.043385 | 0.15105
-0.34 | 0.02093 | 0.06072 | 0.21905
-0.33 | 0.026825 | 0.085305 | 0.3112
-0.32 | 0.03728 | 0.119845 | 0.43945
-0.31 | 0.051625 | 0.18039 | 0.62605
-0.3 | 0.071435 | 0.24809 | 0.8841
-0.29 | 0.098745 | 0.32675 | 1.2231
-0.28 | 0.141645 | 0.45635 | 1.72635
-0.27 | 0.194255 | 0.637 | 2.3938
-0.26 | 0.26205 | 0.87725 | 3.294
-0.25 | 0.3608 | 1.1973 | 4.4395
-0.24 | 0.4936 | 1.70205 | 6.0945
-0.23 | 0.68 | 2.31925 | 8.462
-0.22 | 0.9322 | 3.0695 | 11.4135
-0.21 | 1.2734 | 4.175 | 15.4945
-0.2 | 1.8472 | 5.645 | 20.9395
-0.19 | 2.5106 | 7.7065 | 27.775
-0.18 | 3.287 | 10.303 | 36.895
-0.17 | 4.415 | 13.968 | 48.63
-0.16 | 5.862 | 18.449 | 63.725
-0.15 | 7.9785 | 24.385 | 81.965
-0.14 | 10.7455 | 31.975 | 104.245
-0.13 | 14.2915 | 41.795 | 132.6
-0.12 | 18.965 | 55.115 | 163.485
-0.11 | 24.91 | 70.35 | 198.6
-0.1 | 33.07 | 90.78 | 242.55
-0.09 | 42.605 | 113.44 | 287.5
-0.08 | 54.72 | 140.25 | 332.45
-0.07 | 69.685 | 174.61 | 460.15
-0.06 | 87.725 | 211.15 | 626.2
-0.05 | 108.91 | 253.5 | 675.5
-0.04 | 130.745 | 298.2 | 631.8
-0.03 | 158.525 | 346.95 | 578.95
-0.02 | 190.9 | 400.25 | 549.35
-0.01 | 226.75 | 535.4 | 556.4
0 | 260.8 | 506.4 | 552.9
0.01 | 292.9 | 473.95 | 670.5
0.02 | 330.3 | 609.3 | 832.5
0.03 | 364.75 | 663.9 | 874
0.04 | 395.85 | 703.55 | 910.5
0.05 | 425 | 742.5 | 941.5
0.06 | 452.45 | 797 | 977
0.07 | 473.2 | 837 | 1014.5
0.08 | 486.45 | 864.5 | 1038
0.09 | 497.65 | 898 | 1056
0.1 | 498.3 | 935 | 1082.5
0.11 | 505.2 | 971 | 1112.5
0.12 | 515 | 984.5 | 1132
0.13 | 509 | 1002.5 | 1148
0.14 | 501.5 | 1031 | 1145
0.15 | 490 | 1053 | 1167.5
0.16 | 472.5 | 1073.5 | 1191.5
0.17 | 450 | 1075.5 | 1185.5
0.18 | 433.5 | 1090 | 1200
0.19 | 426 | 1109 | 1200.5
0.2 | 414 | 1120.5 | 1211.5
0.21 | 392 | 1127.5 | 1224.5
0.22 | 360.5 | 1129.5 | 1214
0.23 | 333 | 1136.5 | 1207
0.24 | 325 | 1140 | 1213.5
0.25 | 321 | 1140.5 | 1220.5
0.26 | 300.5 | 1130.5 | 1209.5
0.27 | 280 | 1135 | 1209
0.28 | 258.5 | 1139 | 1192.5
0.29 | 230 | 1135 | 1195.5
0.3 | 229 | 1131.5 | 1201.5
0.31 | 222.5 | 1110 | 1177.5
0.32 | 211.5 | 1108.5 | 1173.5
0.33 | 199.5 | 1108 | 1160
0.34 | 159.5 | 1089 | 1150.5
0.35 | 164 | 1073 | 1140
0.36 | 170.5 | 1066 | 1124.5
0.37 | 155.5 | 1054.5 | 1113.5
0.38 | 139 | 1034 | 1092.5
0.39 | 123 | 1013 | 1077
0.4 | 124.5 | 988.5 | 1063.5
0.41 | 130.5 | 982 | 1052
0.42 | 119 | 966 | 1027.5
0.43 | 88.5 | 934.5 | 1008
0.44 | 96 | 913.5 | 995.5
0.45 | 109 | 888.5 | 974.5
0.46 | 98 | 860.5 | 937
0.47 | 82.5 | 838 | 904
0.48 | 58 | 810.5 | 920
0.49 | 85.5 | 779 | 900
0.5 | 127 | 763 | 860