## IDS-VDS Characteristic (mA-mm)
VGS (V) | VDS = 0.100 V | VDS = 0.500 V | VDS = 0.900 V
-0.75 | 0.0006793 | 0.0032944 | 0.012185
-0.74 | 0.0006457 | 0.0031762 | 0.011753
-0.73 | 0.0006118 | 0.0030466 | 0.011453
-0.72 | 0.0005834 | 0.0029226 | 0.011013
-0.71 | 0.0005542 | 0.002816 | 0.010659
-0.7 | 0.0005266 | 0.0026899 | 0.010351
-0.69 | 0.0005013 | 0.0025964 | 0.009958
-0.68 | 0.00047762 | 0.0025035 | 0.00963
-0.67 | 0.00045274 | 0.0023966 | 0.009356
-0.66 | 0.00042913 | 0.0022961 | 0.009035
-0.65 | 0.00041096 | 0.0022035 | 0.008759
-0.64 | 0.00038922 | 0.00209 | 0.008414
-0.63 | 0.00036735 | 0.0020294 | 0.008132
-0.62 | 0.00034726 | 0.0019497 | 0.007865
-0.61 | 0.00033017 | 0.0018581 | 0.007597
-0.6 | 0.00031528 | 0.0017918 | 0.007325
-0.59 | 0.00029955 | 0.0017185 | 0.007027
-0.58 | 0.00028493 | 0.0016313 | 0.006798
-0.57 | 0.00026906 | 0.0015688 | 0.006597
-0.56 | 0.00025554 | 0.001501 | 0.006398
-0.55 | 0.0002423 | 0.0014337 | 0.006094
-0.54 | 0.00022958 | 0.0013828 | 0.005929
-0.53 | 0.00022019 | 0.0013309 | 0.005722
-0.52 | 0.00020735 | 0.0012769 | 0.00551
-0.51 | 0.00019672 | 0.0012286 | 0.005331
-0.5 | 0.00018754 | 0.0011749 | 0.005153
-0.49 | 0.0001784 | 0.0011386 | 0.005015
-0.48 | 0.00017024 | 0.0010983 | 0.0048262
-0.47 | 0.00016559 | 0.0010619 | 0.0046987
-0.46 | 0.00016034 | 0.001033 | 0.004579
-0.45 | 0.00015697 | 0.0010059 | 0.0044462
-0.44 | 0.00015454 | 0.0009853 | 0.0043753
-0.43 | 0.00015657 | 0.0009755 | 0.0042984
-0.42 | 0.00016239 | 0.0009798 | 0.0043064
-0.41 | 0.00017217 | 0.0010021 | 0.0043653
-0.4 | 0.00019015 | 0.0010497 | 0.0044955
-0.39 | 0.00021717 | 0.0011143 | 0.0047497
-0.38 | 0.00025438 | 0.0012366 | 0.0051493
-0.37 | 0.00031118 | 0.001424 | 0.005802
-0.36 | 0.00039117 | 0.0016846 | 0.006729
-0.35 | 0.0005064 | 0.002062 | 0.008029
-0.34 | 0.0007088 | 0.0026013 | 0.009989
-0.33 | 0.0009444 | 0.0033613 | 0.012749
-0.32 | 0.0012702 | 0.0044066 | 0.016725
-0.31 | 0.0017223 | 0.006062 | 0.022295
-0.3 | 0.0023455 | 0.008169 | 0.030084
-0.29 | 0.0032226 | 0.011048 | 0.040981
-0.28 | 0.0044073 | 0.01509 | 0.056279
-0.27 | 0.006327 | 0.020664 | 0.07804
-0.26 | 0.008626 | 0.028458 | 0.10675
-0.25 | 0.01186 | 0.039039 | 0.14691
-0.24 | 0.016233 | 0.053412 | 0.20078
-0.23 | 0.022322 | 0.07489 | 0.27724
-0.22 | 0.030515 | 0.10147 | 0.37881
-0.21 | 0.041795 | 0.13843 | 0.51545
-0.2 | 0.05728 | 0.18913 | 0.7035
-0.19 | 0.0782 | 0.25698 | 0.9555
-0.18 | 0.10678 | 0.35081 | 1.2886
-0.17 | 0.14504 | 0.47062 | 1.7245
-0.16 | 0.19713 | 0.6399 | 2.303
-0.15 | 0.26587 | 0.8577 | 3.0361
-0.14 | 0.36065 | 1.1504 | 4.0048
-0.13 | 0.4855 | 1.5292 | 5.2055
-0.12 | 0.6558 | 2.0224 | 6.744
-0.11 | 0.8759 | 2.6698 | 8.593
-0.1 | 1.1675 | 3.4693 | 10.869
-0.09 | 1.5493 | 4.5316 | 13.508
-0.08 | 2.0399 | 5.832 | 16.642
-0.07 | 2.6697 | 7.449 | 20.271
-0.06 | 3.4577 | 9.386 | 24.385
-0.05 | 4.4574 | 11.76 | 29.099
-0.04 | 5.667 | 14.584 | 34.192
-0.03 | 7.131 | 17.839 | 39.837
-0.02 | 8.897 | 21.698 | 46.025
-0.01 | 10.997 | 25.92 | 52.681
0 | 13.448 | 30.832 | 59.99
0.01 | 16.258 | 36.14 | 67.5
0.02 | 19.353 | 41.98 | 75.48
0.03 | 22.874 | 48.316 | 84.02
0.04 | 26.685 | 55.214 | 92.84
0.05 | 30.757 | 62.39 | 102.04
0.06 | 35.19 | 70.09 | 111.4
0.07 | 39.821 | 78.33 | 121.39
0.08 | 44.588 | 86.75 | 131.58
0.09 | 49.496 | 95.47 | 141.86
0.1 | 54.464 | 104.5 | 152.56
0.11 | 59.34 | 113.84 | 163.25
0.12 | 64.45 | 123.56 | 174.41
0.13 | 69.54 | 133.52 | 185.6
0.14 | 74.53 | 143.44 | 196.91
0.15 | 79.36 | 153.72 | 208.34
0.16 | 84.03 | 164.31 | 220.01
0.17 | 88.57 | 174.84 | 231.74
0.18 | 93.09 | 185.63 | 243.46
0.19 | 97.41 | 196.31 | 255.31
0.2 | 101.46 | 207.29 | 267.04
0.21 | 105.29 | 218.47 | 279.2
0.22 | 108.85 | 229.57 | 291.12
0.23 | 112.3 | 240.73 | 303.21
0.24 | 115.67 | 251.88 | 315.25
0.25 | 118.84 | 263.2 | 327.09
0.26 | 122.02 | 274.39 | 339.09
0.27 | 124.62 | 285.66 | 351.07
0.28 | 126.99 | 296.73 | 362.92
0.29 | 129.46 | 307.93 | 374.73
0.3 | 131.87 | 319.14 | 386.6
0.31 | 134.24 | 330.19 | 398.26
0.32 | 136.27 | 341.27 | 409.95
0.33 | 137.97 | 352.07 | 421.51
0.34 | 139.67 | 362.95 | 432.92
0.35 | 141.64 | 373.68 | 444.26
0.36 | 143.27 | 384.2 | 455.5
0.37 | 144.74 | 394.76 | 466.63
0.38 | 145.99 | 405.02 | 477.63
0.39 | 147.13 | 415.2 | 488.23
0.4 | 148.86 | 425.03 | 498.98
0.41 | 149.98 | 434.89 | 509.47
0.42 | 150.96 | 444.47 | 519.84
0.43 | 151.76 | 453.93 | 530.05
0.44 | 152.78 | 462.99 | 539.93
0.45 | 154.05 | 471.91 | 549.74
0.46 | 154.98 | 480.72 | 559.39
0.47 | 155.48 | 489.11 | 568.76
0.48 | 156.23 | 497.31 | 577.4
0.49 | 157.31 | 505.23 | 586.6
0.5 | 158.11 | 512.81 | 595.1

## Tranconductance (mS-mm)
VGS (V) | VDS = 0.100 V | VDS = 0.500 V | VDS = 0.900 V
-0.75 | -0.00336 | -0.01182 | -0.0432
-0.74 | -0.003375 | -0.01239 | -0.0366
-0.73 | -0.003115 | -0.01268 | -0.037
-0.72 | -0.00288 | -0.01153 | -0.0397
-0.71 | -0.00284 | -0.011635 | -0.0331
-0.7 | -0.002645 | -0.01098 | -0.03505
-0.69 | -0.002449 | -0.00932 | -0.03605
-0.68 | -0.002428 | -0.00999 | -0.0301
-0.67 | -0.0024245 | -0.01037 | -0.02975
-0.66 | -0.002089 | -0.009655 | -0.02985
-0.65 | -0.0019955 | -0.010305 | -0.03105
-0.64 | -0.0021805 | -0.008705 | -0.03135
-0.63 | -0.002098 | -0.007015 | -0.02745
-0.62 | -0.001859 | -0.008565 | -0.02675
-0.61 | -0.001599 | -0.007895 | -0.027
-0.6 | -0.001531 | -0.00698 | -0.0285
-0.59 | -0.0015175 | -0.008025 | -0.02635
-0.58 | -0.0015245 | -0.007485 | -0.0215
-0.57 | -0.0014695 | -0.006515 | -0.02
-0.56 | -0.001338 | -0.006755 | -0.02515
-0.55 | -0.001298 | -0.00591 | -0.02345
-0.54 | -0.0011055 | -0.00514 | -0.0186
-0.53 | -0.0011115 | -0.005295 | -0.02095
-0.52 | -0.0011735 | -0.005115 | -0.01955
-0.51 | -0.0009905 | -0.0051 | -0.01785
-0.5 | -0.000916 | -0.0045 | -0.0158
-0.49 | -0.000865 | -0.00383 | -0.01634
-0.48 | -0.0006405 | -0.003835 | -0.015815
-0.47 | -0.000495 | -0.003265 | -0.01236
-0.46 | -0.000431 | -0.0028 | -0.012625
-0.45 | -0.00029 | -0.002385 | -0.010185
-0.44 | -2e-05 | -0.00152 | -0.00739
-0.43 | 0.0003925 | -0.000275 | -0.003445
-0.42 | 0.00078 | 0.00133 | 0.003345
-0.41 | 0.001388 | 0.003495 | 0.009455
-0.4 | 0.00225 | 0.00561 | 0.01922
-0.39 | 0.0032115 | 0.009345 | 0.03269
-0.38 | 0.0047005 | 0.015485 | 0.052615
-0.37 | 0.0068395 | 0.0224 | 0.078985
-0.36 | 0.009761 | 0.0319 | 0.11135
-0.35 | 0.0158815 | 0.045835 | 0.163
-0.34 | 0.0219 | 0.064965 | 0.236
-0.33 | 0.02807 | 0.090265 | 0.3368
-0.32 | 0.038895 | 0.135035 | 0.4773
-0.31 | 0.053765 | 0.18812 | 0.66795
-0.3 | 0.075015 | 0.2493 | 0.9343
-0.29 | 0.10309 | 0.34605 | 1.30975
-0.28 | 0.15522 | 0.4808 | 1.85295
-0.27 | 0.210935 | 0.6684 | 2.52355
-0.26 | 0.27665 | 0.91875 | 3.4435
-0.25 | 0.38035 | 1.2477 | 4.7015
-0.24 | 0.5231 | 1.79255 | 6.5165
-0.23 | 0.7141 | 2.4029 | 8.9015
-0.22 | 0.97365 | 3.177 | 11.9105
-0.21 | 1.33825 | 4.383 | 16.2345
-0.2 | 1.82025 | 5.9275 | 22.0025
-0.19 | 2.475 | 8.084 | 29.255
-0.18 | 3.342 | 10.682 | 38.45
-0.17 | 4.5175 | 14.4545 | 50.72
-0.16 | 6.0415 | 19.354 | 65.58
-0.15 | 8.176 | 25.525 | 85.09
-0.14 | 10.9815 | 33.575 | 108.47
-0.13 | 14.7575 | 43.6 | 136.96
-0.12 | 19.52 | 57.03 | 169.375
-0.11 | 25.585 | 72.345 | 206.25
-0.1 | 33.67 | 93.09 | 245.75
-0.09 | 43.62 | 118.135 | 288.65
-0.08 | 56.02 | 145.87 | 338.15
-0.07 | 70.89 | 177.7 | 387.15
-0.06 | 89.385 | 215.55 | 441.4
-0.05 | 110.465 | 259.9 | 490.35
-0.04 | 133.68 | 303.95 | 536.9
-0.03 | 161.5 | 355.7 | 591.65
-0.02 | 193.3 | 404.05 | 642.2
-0.01 | 227.55 | 456.7 | 698.25
0 | 263.05 | 511 | 740.95
0.01 | 295.25 | 557.4 | 774.5
0.02 | 330.8 | 608.8 | 826
0.03 | 366.6 | 661.7 | 868
0.04 | 394.15 | 703.7 | 901
0.05 | 425.25 | 743.8 | 928
0.06 | 453.2 | 797 | 967.5
0.07 | 469.9 | 833 | 1009
0.08 | 483.75 | 857 | 1023.5
0.09 | 493.8 | 887.5 | 1049
0.1 | 492.2 | 918.5 | 1069.5
0.11 | 499.3 | 953 | 1092.5
0.12 | 510 | 984 | 1117.5
0.13 | 504 | 994 | 1125
0.14 | 491 | 1010 | 1137
0.15 | 475 | 1043.5 | 1155
0.16 | 460.5 | 1056 | 1170
0.17 | 453 | 1066 | 1172.5
0.18 | 442 | 1073.5 | 1178.5
0.19 | 418.5 | 1083 | 1179
0.2 | 394 | 1108 | 1194.5
0.21 | 369.5 | 1114 | 1204
0.22 | 350.5 | 1113 | 1200.5
0.23 | 341 | 1115.5 | 1206.5
0.24 | 327 | 1123.5 | 1194
0.25 | 317.5 | 1125.5 | 1192
0.26 | 289 | 1123 | 1199
0.27 | 248.5 | 1117 | 1191.5
0.28 | 242 | 1113.5 | 1183
0.29 | 244 | 1120.5 | 1184
0.3 | 239 | 1113 | 1176.5
0.31 | 220 | 1106.5 | 1167.5
0.32 | 186.5 | 1094 | 1162.5
0.33 | 170 | 1084 | 1148.5
0.34 | 183.5 | 1080.5 | 1137.5
0.35 | 180 | 1062.5 | 1129
0.36 | 155 | 1054 | 1118.5
0.37 | 136 | 1041 | 1106.5
0.38 | 119.5 | 1022 | 1080
0.39 | 143.5 | 1000.5 | 1067.5
0.4 | 142.5 | 984.5 | 1062
0.41 | 105 | 972 | 1043
0.42 | 89 | 952 | 1029
0.43 | 91 | 926 | 1004.5
0.44 | 114.5 | 899 | 984.5
0.45 | 110 | 886.5 | 973
0.46 | 71.5 | 860 | 951
0.47 | 62.5 | 829.5 | 900.5
0.48 | 91.5 | 806 | 892
0.49 | 94 | 775 | 885
0.5 | 80 | 758 | 850