## IDS-VDS Characteristic (mA-mm)
VGS (V) | VDS = 0.100 V | VDS = 0.500 V | VDS = 0.900 V
-0.75 | 0.0006443 | 0.0032606 | 0.012084
-0.74 | 0.0006071 | 0.0031184 | 0.011614
-0.73 | 0.0005838 | 0.0030089 | 0.011238
-0.72 | 0.0005498 | 0.002878 | 0.010895
-0.71 | 0.0005244 | 0.0027459 | 0.010543
-0.7 | 0.00049463 | 0.0026455 | 0.010159
-0.69 | 0.00046926 | 0.0025321 | 0.00982
-0.68 | 0.00044663 | 0.002424 | 0.009518
-0.67 | 0.00042692 | 0.0023228 | 0.009208
-0.66 | 0.00040264 | 0.0022337 | 0.008876
-0.65 | 0.00038183 | 0.0021464 | 0.008616
-0.64 | 0.00036632 | 0.0020588 | 0.008323
-0.63 | 0.00034955 | 0.0019919 | 0.008033
-0.62 | 0.00033025 | 0.001901 | 0.007719
-0.61 | 0.00031336 | 0.0018206 | 0.007482
-0.6 | 0.00029787 | 0.0017389 | 0.007224
-0.59 | 0.00028335 | 0.0016749 | 0.006945
-0.58 | 0.00026739 | 0.0016025 | 0.006741
-0.57 | 0.00025447 | 0.0015399 | 0.006468
-0.56 | 0.00024197 | 0.0014865 | 0.006257
-0.55 | 0.00023049 | 0.0014192 | 0.006054
-0.54 | 0.00021816 | 0.0013675 | 0.00585
-0.53 | 0.0002078 | 0.0013054 | 0.005668
-0.52 | 0.00019707 | 0.0012431 | 0.005469
-0.51 | 0.00018761 | 0.0012031 | 0.005293
-0.5 | 0.00017757 | 0.0011505 | 0.005113
-0.49 | 0.00017119 | 0.0010993 | 0.0049485
-0.48 | 0.00016481 | 0.0010579 | 0.0047772
-0.47 | 0.00015698 | 0.0010167 | 0.0046436
-0.46 | 0.00015446 | 0.0009927 | 0.0044965
-0.45 | 0.00015003 | 0.0009583 | 0.0043962
-0.44 | 0.00014812 | 0.0009548 | 0.0043304
-0.43 | 0.00015028 | 0.0009465 | 0.0042666
-0.42 | 0.00015487 | 0.000949 | 0.0042527
-0.41 | 0.00016686 | 0.0009741 | 0.0043255
-0.4 | 0.00018437 | 0.0010191 | 0.0044734
-0.39 | 0.0002101 | 0.0010967 | 0.0047334
-0.38 | 0.00025015 | 0.0012246 | 0.0051406
-0.37 | 0.00030858 | 0.0014106 | 0.005822
-0.36 | 0.00038993 | 0.0016826 | 0.006728
-0.35 | 0.0005058 | 0.0020702 | 0.008132
-0.34 | 0.000711 | 0.0026138 | 0.010143
-0.33 | 0.0009468 | 0.0033825 | 0.012912
-0.32 | 0.0012775 | 0.0044621 | 0.016949
-0.31 | 0.0017245 | 0.006162 | 0.022697
-0.3 | 0.0023642 | 0.008294 | 0.030876
-0.29 | 0.0032325 | 0.011274 | 0.042083
-0.28 | 0.0044408 | 0.015305 | 0.05786
-0.27 | 0.006368 | 0.021124 | 0.07958
-0.26 | 0.00875 | 0.028929 | 0.10961
-0.25 | 0.011957 | 0.039786 | 0.14925
-0.24 | 0.016385 | 0.054419 | 0.20622
-0.23 | 0.022468 | 0.07614 | 0.28387
-0.22 | 0.030804 | 0.1038 | 0.38756
-0.21 | 0.042053 | 0.1418 | 0.53144
-0.2 | 0.0579 | 0.19266 | 0.7195
-0.19 | 0.07908 | 0.26279 | 0.9735
-0.18 | 0.10779 | 0.3573 | 1.3212
-0.17 | 0.14598 | 0.48311 | 1.7725
-0.16 | 0.19855 | 0.6504 | 2.3573
-0.15 | 0.26881 | 0.8744 | 3.1266
-0.14 | 0.36395 | 1.1744 | 4.099
-0.13 | 0.49086 | 1.5527 | 5.3489
-0.12 | 0.6616 | 2.0591 | 6.88
-0.11 | 0.8864 | 2.7038 | 8.791
-0.1 | 1.1765 | 3.5396 | 11.061
-0.09 | 1.5689 | 4.6096 | 13.808
-0.08 | 2.0591 | 5.928 | 16.978
-0.07 | 2.6944 | 7.554 | 20.659
-0.06 | 3.492 | 9.52 | 24.88
-0.05 | 4.5016 | 11.968 | 29.563
-0.04 | 5.721 | 14.746 | 34.81
-0.03 | 7.211 | 18.069 | 40.517
-0.02 | 9.009 | 21.928 | 46.764
-0.01 | 11.141 | 26.268 | 53.487
0 | 13.584 | 31.14 | 60.87
0.01 | 16.419 | 36.542 | 68.5
0.02 | 19.532 | 42.461 | 76.64
0.03 | 23.103 | 48.881 | 85.18
0.04 | 26.921 | 55.872 | 94.12
0.05 | 31.045 | 63.07 | 103.36
0.06 | 35.422 | 70.91 | 113.01
0.07 | 40.096 | 79.04 | 123.03
0.08 | 44.914 | 87.61 | 133.22
0.09 | 49.874 | 96.49 | 143.7
0.1 | 54.891 | 105.71 | 154.28
0.11 | 59.81 | 115.04 | 165.29
0.12 | 64.96 | 124.89 | 176.48
0.13 | 70.05 | 134.9 | 187.81
0.14 | 74.92 | 145.04 | 199.31
0.15 | 79.79 | 155.42 | 210.76
0.16 | 84.55 | 165.89 | 222.6
0.17 | 89.22 | 176.65 | 234.32
0.18 | 93.77 | 187.52 | 246.26
0.19 | 97.99 | 198.43 | 258.11
0.2 | 102 | 209.64 | 270.07
0.21 | 105.81 | 220.71 | 282.29
0.22 | 109.42 | 231.97 | 294.35
0.23 | 113.09 | 243.16 | 306.42
0.24 | 116.41 | 254.48 | 318.4
0.25 | 119.63 | 265.85 | 330.57
0.26 | 122.54 | 277.15 | 342.67
0.27 | 125.26 | 288.44 | 354.64
0.28 | 127.79 | 299.72 | 366.67
0.29 | 130.29 | 310.96 | 378.38
0.3 | 132.72 | 322.12 | 390.47
0.31 | 135.07 | 333.39 | 402.26
0.32 | 137.1 | 344.41 | 413.93
0.33 | 138.82 | 355.41 | 425.51
0.34 | 140.55 | 366.4 | 437.04
0.35 | 142.55 | 376.96 | 448.42
0.36 | 144.03 | 387.73 | 459.69
0.37 | 145.58 | 398.32 | 470.9
0.38 | 146.67 | 408.64 | 481.78
0.39 | 148.12 | 418.71 | 492.77
0.4 | 149.61 | 428.75 | 503.38
0.41 | 150.74 | 438.6 | 513.93
0.42 | 151.66 | 448.33 | 524.42
0.43 | 152.75 | 457.69 | 534.46
0.44 | 153.96 | 466.75 | 544.47
0.45 | 155.02 | 475.83 | 554.28
0.46 | 155.92 | 484.58 | 563.91
0.47 | 156.47 | 493.01 | 572.8
0.48 | 157.31 | 501.17 | 582.2
0.49 | 158.35 | 509.02 | 591
0.5 | 158.75 | 516.79 | 599.9

## Tranconductance (mS-mm)
VGS (V) | VDS = 0.100 V | VDS = 0.500 V | VDS = 0.900 V
-0.75 | -0.00372 | -0.01422 | -0.047
-0.74 | -0.003025 | -0.012585 | -0.0423
-0.73 | -0.002865 | -0.01202 | -0.03595
-0.72 | -0.00297 | -0.01315 | -0.03475
-0.71 | -0.0027585 | -0.011625 | -0.0368
-0.7 | -0.002757 | -0.01069 | -0.03615
-0.69 | -0.0024 | -0.011075 | -0.03205
-0.68 | -0.002117 | -0.010465 | -0.0306
-0.67 | -0.0021995 | -0.009515 | -0.0321
-0.66 | -0.0022545 | -0.00882 | -0.0296
-0.65 | -0.001816 | -0.008745 | -0.02765
-0.64 | -0.001614 | -0.007725 | -0.02915
-0.63 | -0.0018035 | -0.00789 | -0.0302
-0.62 | -0.0018095 | -0.008565 | -0.02755
-0.61 | -0.001619 | -0.008105 | -0.02475
-0.6 | -0.0015005 | -0.007285 | -0.02685
-0.59 | -0.001524 | -0.00682 | -0.02415
-0.58 | -0.001444 | -0.00675 | -0.02385
-0.57 | -0.001271 | -0.0058 | -0.0242
-0.56 | -0.001199 | -0.006035 | -0.0207
-0.55 | -0.0011905 | -0.00595 | -0.02035
-0.54 | -0.0011345 | -0.00569 | -0.0193
-0.53 | -0.0010545 | -0.00622 | -0.01905
-0.52 | -0.0010095 | -0.005115 | -0.01875
-0.51 | -0.000975 | -0.00463 | -0.0178
-0.5 | -0.000821 | -0.00519 | -0.017225
-0.49 | -0.000638 | -0.00463 | -0.01679
-0.48 | -0.0007105 | -0.00413 | -0.015245
-0.47 | -0.0005175 | -0.00326 | -0.014035
-0.46 | -0.0003475 | -0.00292 | -0.01237
-0.45 | -0.000317 | -0.001895 | -0.008305
-0.44 | 1.25e-05 | -0.00059 | -0.00648
-0.43 | 0.0003375 | -0.00029 | -0.003885
-0.42 | 0.000829 | 0.00138 | 0.002945
-0.41 | 0.001475 | 0.003505 | 0.011035
-0.4 | 0.002162 | 0.00613 | 0.020395
-0.39 | 0.003289 | 0.010275 | 0.03336
-0.38 | 0.004924 | 0.015695 | 0.05443
-0.37 | 0.006989 | 0.0229 | 0.07937
-0.36 | 0.009861 | 0.03298 | 0.1155
-0.35 | 0.0160535 | 0.04656 | 0.17075
-0.34 | 0.02205 | 0.065615 | 0.239
-0.33 | 0.028325 | 0.092415 | 0.3403
-0.32 | 0.038885 | 0.138975 | 0.48925
-0.31 | 0.054335 | 0.191595 | 0.69635
-0.3 | 0.0754 | 0.2556 | 0.9693
-0.29 | 0.10383 | 0.35055 | 1.3492
-0.28 | 0.156775 | 0.4925 | 1.87485
-0.27 | 0.21546 | 0.6812 | 2.5875
-0.26 | 0.27945 | 0.9331 | 3.4835
-0.25 | 0.38175 | 1.2745 | 4.8305
-0.24 | 0.52555 | 1.8177 | 6.731
-0.23 | 0.72095 | 2.46905 | 9.067
-0.22 | 0.97925 | 3.283 | 12.3785
-0.21 | 1.3548 | 4.443 | 16.597
-0.2 | 1.85135 | 6.0495 | 22.103
-0.19 | 2.4945 | 8.232 | 30.085
-0.18 | 3.345 | 11.016 | 39.95
-0.17 | 4.538 | 14.655 | 51.805
-0.16 | 6.1415 | 19.5645 | 67.705
-0.15 | 8.27 | 26.2 | 87.085
-0.14 | 11.1025 | 33.915 | 111.115
-0.13 | 14.8825 | 44.235 | 139.05
-0.12 | 19.777 | 57.555 | 172.105
-0.11 | 25.745 | 74.025 | 209.05
-0.1 | 34.125 | 95.29 | 250.85
-0.09 | 44.13 | 119.42 | 295.85
-0.08 | 56.275 | 147.22 | 342.55
-0.07 | 71.645 | 179.6 | 395.1
-0.06 | 90.36 | 220.7 | 445.2
-0.05 | 111.45 | 261.3 | 496.5
-0.04 | 135.47 | 305.05 | 547.7
-0.03 | 164.4 | 359.1 | 597.7
-0.02 | 196.5 | 409.95 | 648.5
-0.01 | 228.75 | 460.6 | 705.3
0 | 263.9 | 513.7 | 750.65
0.01 | 297.4 | 566.05 | 788.5
0.02 | 334.2 | 616.95 | 834
0.03 | 369.45 | 670.55 | 874
0.04 | 397.1 | 709.45 | 909
0.05 | 425.05 | 751.9 | 944.5
0.06 | 452.55 | 798.5 | 983.5
0.07 | 474.6 | 835 | 1010.5
0.08 | 488.9 | 872.5 | 1033.5
0.09 | 498.85 | 905 | 1053
0.1 | 496.8 | 927.5 | 1079.5
0.11 | 503.45 | 959 | 1110
0.12 | 512 | 993 | 1126
0.13 | 498 | 1007.5 | 1141.5
0.14 | 487 | 1026 | 1147.5
0.15 | 481.5 | 1042.5 | 1164.5
0.16 | 471.5 | 1061.5 | 1178
0.17 | 461 | 1081.5 | 1183
0.18 | 438.5 | 1089 | 1189.5
0.19 | 411.5 | 1106 | 1190.5
0.2 | 391 | 1114 | 1209
0.21 | 371 | 1116.5 | 1214
0.22 | 364 | 1122.5 | 1206.5
0.23 | 349.5 | 1125.5 | 1202.5
0.24 | 327 | 1134.5 | 1207.5
0.25 | 306.5 | 1133.5 | 1213.5
0.26 | 281.5 | 1129.5 | 1203.5
0.27 | 262.5 | 1128.5 | 1200
0.28 | 251.5 | 1126 | 1187
0.29 | 246.5 | 1120 | 1190
0.3 | 239 | 1121.5 | 1194
0.31 | 219 | 1114.5 | 1173
0.32 | 187.5 | 1101 | 1162.5
0.33 | 172.5 | 1099.5 | 1155.5
0.34 | 186.5 | 1077.5 | 1145.5
0.35 | 174 | 1066.5 | 1132.5
0.36 | 151.5 | 1068 | 1124
0.37 | 132 | 1045.5 | 1104.5
0.38 | 127 | 1019.5 | 1093.5
0.39 | 147 | 1005.5 | 1080
0.4 | 131 | 994.5 | 1058
0.41 | 102.5 | 979 | 1052
0.42 | 100.5 | 954.5 | 1026.5
0.43 | 115 | 921 | 1002.5
0.44 | 113.5 | 907 | 991
0.45 | 98 | 891.5 | 972
0.46 | 72.5 | 859 | 926
0.47 | 69.5 | 829.5 | 914.5
0.48 | 94 | 800.5 | 910
0.49 | 72 | 781 | 885
0.5 | 40 | 777 | 890