## IDS-VDS Characteristic (mA-mm)
VGS (V) | VDS = 0.100 V | VDS = 0.500 V | VDS = 0.900 V
-0.75 | 0.0006546 | 0.0031207 | 0.01138
-0.74 | 0.0006188 | 0.0029838 | 0.010937
-0.73 | 0.0005895 | 0.0028895 | 0.010654
-0.72 | 0.0005642 | 0.0027751 | 0.010292
-0.71 | 0.0005371 | 0.00266 | 0.009903
-0.7 | 0.0005129 | 0.0025636 | 0.009663
-0.69 | 0.00048682 | 0.0024646 | 0.009327
-0.68 | 0.00046131 | 0.0023681 | 0.008972
-0.67 | 0.00043843 | 0.0022829 | 0.008714
-0.66 | 0.00041842 | 0.0021695 | 0.008366
-0.65 | 0.0003983 | 0.0020869 | 0.008143
-0.64 | 0.00037797 | 0.0020026 | 0.007877
-0.63 | 0.0003621 | 0.0019087 | 0.00759
-0.62 | 0.0003412 | 0.0018373 | 0.007308
-0.61 | 0.00032276 | 0.0017601 | 0.007059
-0.6 | 0.00030741 | 0.0016977 | 0.006814
-0.59 | 0.00029304 | 0.0016427 | 0.006566
-0.58 | 0.00028044 | 0.0015743 | 0.006372
-0.57 | 0.00026682 | 0.0014998 | 0.006141
-0.56 | 0.00025252 | 0.0014461 | 0.005962
-0.55 | 0.00024126 | 0.0013808 | 0.005732
-0.54 | 0.00022849 | 0.0013296 | 0.005542
-0.53 | 0.00021642 | 0.0012675 | 0.005367
-0.52 | 0.00020671 | 0.0012269 | 0.005136
-0.51 | 0.00019732 | 0.0011722 | 0.0050107
-0.5 | 0.00018774 | 0.0011183 | 0.0048646
-0.49 | 0.00017813 | 0.0010905 | 0.0046924
-0.48 | 0.00017145 | 0.0010562 | 0.0045192
-0.47 | 0.0001655 | 0.001015 | 0.0043867
-0.46 | 0.00016017 | 0.0009876 | 0.0042821
-0.45 | 0.00015664 | 0.0009553 | 0.0041833
-0.44 | 0.00015502 | 0.0009373 | 0.0041219
-0.43 | 0.00015706 | 0.0009297 | 0.004081
-0.42 | 0.00016252 | 0.0009386 | 0.004069
-0.41 | 0.00017364 | 0.0009693 | 0.0041694
-0.4 | 0.00019078 | 0.0010231 | 0.0043522
-0.39 | 0.00021953 | 0.0011096 | 0.0046287
-0.38 | 0.00026071 | 0.001241 | 0.0050684
-0.37 | 0.00031939 | 0.0014405 | 0.005769
-0.36 | 0.0004027 | 0.00172 | 0.006739
-0.35 | 0.00052159 | 0.0021188 | 0.008164
-0.34 | 0.0007304 | 0.0026956 | 0.010283
-0.33 | 0.0009718 | 0.0034881 | 0.013187
-0.32 | 0.0013051 | 0.0046165 | 0.017423
-0.31 | 0.0017752 | 0.006336 | 0.023336
-0.3 | 0.0024278 | 0.008548 | 0.031629
-0.29 | 0.0033243 | 0.011583 | 0.04306
-0.28 | 0.0045446 | 0.015811 | 0.05959
-0.27 | 0.006563 | 0.021712 | 0.08188
-0.26 | 0.008994 | 0.029741 | 0.11217
-0.25 | 0.012326 | 0.041048 | 0.15461
-0.24 | 0.016811 | 0.056212 | 0.21235
-0.23 | 0.023149 | 0.07886 | 0.2906
-0.22 | 0.031686 | 0.10702 | 0.39901
-0.21 | 0.043452 | 0.14606 | 0.54104
-0.2 | 0.06073 | 0.19875 | 0.7356
-0.19 | 0.08266 | 0.2701 | 0.9976
-0.18 | 0.11278 | 0.36785 | 1.3454
-0.17 | 0.15307 | 0.4959 | 1.8062
-0.16 | 0.20694 | 0.6723 | 2.4072
-0.15 | 0.28024 | 0.8946 | 3.1599
-0.14 | 0.37858 | 1.2015 | 4.1692
-0.13 | 0.50894 | 1.5961 | 5.4175
-0.12 | 0.6828 | 2.1106 | 6.979
-0.11 | 0.9128 | 2.7805 | 8.883
-0.1 | 1.2134 | 3.6183 | 11.206
-0.09 | 1.6079 | 4.7108 | 13.973
-0.08 | 2.1173 | 6.044 | 17.16
-0.07 | 2.7674 | 7.728 | 20.937
-0.06 | 3.5783 | 9.712 | 25.028
-0.05 | 4.5926 | 12.172 | 29.807
-0.04 | 5.818 | 15.055 | 35.079
-0.03 | 7.331 | 18.396 | 40.886
-0.02 | 9.145 | 22.32 | 47.122
-0.01 | 11.306 | 26.624 | 53.878
0 | 13.808 | 31.625 | 61.23
0.01 | 16.651 | 37.06 | 69.02
0.02 | 19.803 | 42.941 | 77.12
0.03 | 23.372 | 49.421 | 85.78
0.04 | 27.225 | 56.415 | 94.75
0.05 | 31.406 | 63.67 | 103.99
0.06 | 35.831 | 71.59 | 113.69
0.07 | 40.499 | 79.77 | 123.7
0.08 | 45.325 | 88.31 | 133.97
0.09 | 50.218 | 97.28 | 144.37
0.1 | 55.279 | 106.33 | 155.16
0.11 | 60.19 | 115.91 | 166.02
0.12 | 65.42 | 125.76 | 177.36
0.13 | 70.46 | 135.75 | 188.73
0.14 | 75.48 | 145.91 | 199.97
0.15 | 80.29 | 156.21 | 211.7
0.16 | 84.98 | 166.93 | 223.41
0.17 | 89.57 | 177.61 | 235.12
0.18 | 94.04 | 188.45 | 247.08
0.19 | 98.37 | 199.29 | 258.88
0.2 | 102.52 | 210.41 | 270.92
0.21 | 106.3 | 221.64 | 283.11
0.22 | 109.82 | 232.78 | 295.13
0.23 | 113.28 | 244.17 | 307.09
0.24 | 116.67 | 255.28 | 319.2
0.25 | 120.12 | 266.72 | 331.35
0.26 | 122.98 | 278.04 | 343.46
0.27 | 125.67 | 289.34 | 355.44
0.28 | 128.17 | 300.6 | 367.17
0.29 | 130.39 | 311.76 | 379.19
0.3 | 132.96 | 323.06 | 391.19
0.31 | 135.24 | 334.18 | 402.9
0.32 | 137.33 | 345.19 | 414.65
0.33 | 139.1 | 356.09 | 426.06
0.34 | 140.74 | 366.99 | 437.54
0.35 | 142.54 | 377.71 | 448.93
0.36 | 144.37 | 388.34 | 460.18
0.37 | 145.76 | 398.88 | 471.26
0.38 | 146.93 | 409.06 | 482.27
0.39 | 148.33 | 419.29 | 493.05
0.4 | 149.68 | 429.26 | 503.69
0.41 | 151.02 | 439 | 514.11
0.42 | 152.04 | 448.68 | 524.4
0.43 | 152.67 | 458 | 534.6
0.44 | 153.95 | 467.16 | 544.54
0.45 | 154.93 | 476.09 | 554.21
0.46 | 155.95 | 484.75 | 563.93
0.47 | 156.71 | 493.09 | 572.8
0.48 | 157.31 | 501.33 | 582.1
0.49 | 158.11 | 509.2 | 591
0.5 | 159.22 | 516.76 | 599.4

## Tranconductance (mS-mm)
VGS (V) | VDS = 0.100 V | VDS = 0.500 V | VDS = 0.900 V
-0.75 | -0.00358 | -0.01369 | -0.0443
-0.74 | -0.003255 | -0.01156 | -0.0363
-0.73 | -0.00273 | -0.010435 | -0.03225
-0.72 | -0.00262 | -0.011475 | -0.03755
-0.71 | -0.002565 | -0.010575 | -0.03145
-0.7 | -0.002514 | -0.00977 | -0.0288
-0.69 | -0.0025795 | -0.009775 | -0.03455
-0.68 | -0.0024195 | -0.009085 | -0.03065
-0.67 | -0.0021445 | -0.00993 | -0.0303
-0.66 | -0.0020065 | -0.0098 | -0.02855
-0.65 | -0.0020225 | -0.008345 | -0.02445
-0.64 | -0.00181 | -0.00891 | -0.02765
-0.63 | -0.0018385 | -0.008265 | -0.02845
-0.62 | -0.001967 | -0.00743 | -0.02655
-0.61 | -0.0016895 | -0.00698 | -0.0247
-0.6 | -0.001486 | -0.00587 | -0.02465
-0.59 | -0.0013485 | -0.00617 | -0.0221
-0.58 | -0.001311 | -0.007145 | -0.02125
-0.57 | -0.001396 | -0.00641 | -0.0205
-0.56 | -0.001278 | -0.00595 | -0.02045
-0.55 | -0.0012015 | -0.005825 | -0.021
-0.54 | -0.001242 | -0.005665 | -0.01825
-0.53 | -0.001089 | -0.005135 | -0.0203
-0.52 | -0.000955 | -0.004765 | -0.017815
-0.51 | -0.0009485 | -0.00543 | -0.01357
-0.5 | -0.0009595 | -0.004085 | -0.015915
-0.49 | -0.0008145 | -0.003105 | -0.01727
-0.48 | -0.0006315 | -0.003775 | -0.015285
-0.47 | -0.000564 | -0.00343 | -0.011855
-0.46 | -0.000443 | -0.002985 | -0.01017
-0.45 | -0.0002575 | -0.002515 | -0.00801
-0.44 | 2.1e-05 | -0.00128 | -0.005115
-0.43 | 0.000375 | 6.5e-05 | -0.002645
-0.42 | 0.000829 | 0.00198 | 0.00442
-0.41 | 0.001413 | 0.004225 | 0.01416
-0.4 | 0.0022945 | 0.007015 | 0.022965
-0.39 | 0.0034965 | 0.010895 | 0.03581
-0.38 | 0.004993 | 0.016545 | 0.057015
-0.37 | 0.0070995 | 0.02395 | 0.08353
-0.36 | 0.01011 | 0.033915 | 0.11975
-0.35 | 0.016385 | 0.04878 | 0.1772
-0.34 | 0.0225105 | 0.068465 | 0.25115
-0.33 | 0.028735 | 0.096045 | 0.357
-0.32 | 0.04017 | 0.142395 | 0.50745
-0.31 | 0.056135 | 0.196575 | 0.7103
-0.3 | 0.077455 | 0.26235 | 0.9862
-0.29 | 0.10584 | 0.36315 | 1.39805
-0.28 | 0.161935 | 0.50645 | 1.941
-0.27 | 0.22247 | 0.6965 | 2.629
-0.26 | 0.28815 | 0.9668 | 3.6365
-0.25 | 0.39085 | 1.32355 | 5.009
-0.24 | 0.54115 | 1.8906 | 6.7995
-0.23 | 0.74375 | 2.5404 | 9.333
-0.22 | 1.01515 | 3.36 | 12.522
-0.21 | 1.4522 | 4.5865 | 16.8295
-0.2 | 1.9604 | 6.202 | 22.828
-0.19 | 2.6025 | 8.455 | 30.49
-0.18 | 3.5205 | 11.29 | 40.43
-0.17 | 4.708 | 15.2225 | 53.09
-0.16 | 6.3585 | 19.935 | 67.685
-0.15 | 8.582 | 26.46 | 88.1
-0.14 | 11.435 | 35.075 | 112.88
-0.13 | 15.211 | 45.455 | 140.49
-0.12 | 20.193 | 59.22 | 173.275
-0.11 | 26.53 | 75.385 | 211.35
-0.1 | 34.755 | 96.515 | 254.5
-0.09 | 45.195 | 121.285 | 297.7
-0.08 | 57.975 | 150.86 | 348.2
-0.07 | 73.05 | 183.4 | 393.4
-0.06 | 91.26 | 222.2 | 443.5
-0.05 | 111.985 | 267.15 | 502.55
-0.04 | 136.92 | 311.2 | 553.95
-0.03 | 166.35 | 363.25 | 602.15
-0.02 | 198.75 | 411.4 | 649.6
-0.01 | 233.15 | 465.25 | 705.4
0 | 267.25 | 521.8 | 757.1
0.01 | 299.75 | 565.8 | 794.5
0.02 | 336.05 | 618.05 | 838
0.03 | 371.1 | 673.7 | 881.5
0.04 | 401.7 | 712.45 | 910.5
0.05 | 430.3 | 758.75 | 947
0.06 | 454.65 | 805 | 985.5
0.07 | 474.7 | 836 | 1014
0.08 | 485.95 | 875.5 | 1033.5
0.09 | 497.7 | 901 | 1059.5
0.1 | 498.6 | 931.5 | 1082.5
0.11 | 507.05 | 971.5 | 1110
0.12 | 513.5 | 992 | 1135.5
0.13 | 503 | 1007.5 | 1130.5
0.14 | 491.5 | 1023 | 1148.5
0.15 | 475 | 1051 | 1172
0.16 | 464 | 1070 | 1171
0.17 | 453 | 1076 | 1183.5
0.18 | 440 | 1084 | 1188
0.19 | 424 | 1098 | 1192
0.2 | 396.5 | 1117.5 | 1211.5
0.21 | 365 | 1118.5 | 1210.5
0.22 | 349 | 1126.5 | 1199
0.23 | 342.5 | 1125 | 1203.5
0.24 | 342 | 1127.5 | 1213
0.25 | 315.5 | 1138 | 1213
0.26 | 277.5 | 1131 | 1204.5
0.27 | 259.5 | 1128 | 1185.5
0.28 | 236 | 1121 | 1187.5
0.29 | 239.5 | 1123 | 1201
0.3 | 242.5 | 1121 | 1185.5
0.31 | 218.5 | 1106.5 | 1173
0.32 | 193 | 1095.5 | 1158
0.33 | 170.5 | 1090 | 1144.5
0.34 | 172 | 1081 | 1143.5
0.35 | 181.5 | 1067.5 | 1132
0.36 | 161 | 1058.5 | 1116.5
0.37 | 128 | 1036 | 1104.5
0.38 | 128.5 | 1020.5 | 1089.5
0.39 | 137.5 | 1010 | 1071
0.4 | 134.5 | 985.5 | 1053
0.41 | 118 | 971 | 1035.5
0.42 | 82.5 | 950 | 1024.5
0.43 | 95.5 | 924 | 1007
0.44 | 113 | 904.5 | 980.5
0.45 | 100 | 879.5 | 969.5
0.46 | 89 | 850 | 929.5
0.47 | 68 | 829 | 908.5
0.48 | 70 | 805.5 | 910
0.49 | 95.5 | 771.5 | 865
0.5 | 111 | 756 | 840