## IDS-VDS Characteristic (mA-mm)
VGS (V) | VDS = 0.100 V | VDS = 0.500 V | VDS = 0.900 V
-0.75 | 0.0006308 | 0.0029747 | 0.010764
-0.74 | 0.000594 | 0.0028775 | 0.010465
-0.73 | 0.0005692 | 0.0027725 | 0.0101
-0.72 | 0.00054 | 0.0026547 | 0.009777
-0.71 | 0.0005139 | 0.0025548 | 0.009456
-0.7 | 0.00048769 | 0.0024689 | 0.009176
-0.69 | 0.00046677 | 0.0023547 | 0.008865
-0.68 | 0.00044573 | 0.0022513 | 0.008546
-0.67 | 0.00042152 | 0.0021749 | 0.008267
-0.66 | 0.00039938 | 0.0020899 | 0.007994
-0.65 | 0.00038104 | 0.0019973 | 0.007721
-0.64 | 0.00036307 | 0.0019114 | 0.0075
-0.63 | 0.00034322 | 0.0018448 | 0.007209
-0.62 | 0.00032745 | 0.001779 | 0.006937
-0.61 | 0.00031454 | 0.001703 | 0.006752
-0.6 | 0.00029972 | 0.0016241 | 0.006538
-0.59 | 0.00028431 | 0.0015579 | 0.006312
-0.58 | 0.00027093 | 0.001506 | 0.006085
-0.57 | 0.00025661 | 0.0014459 | 0.005889
-0.56 | 0.00024396 | 0.0013856 | 0.005669
-0.55 | 0.00022948 | 0.001339 | 0.005486
-0.54 | 0.00021784 | 0.0012791 | 0.005298
-0.53 | 0.00020706 | 0.0012246 | 0.005099
-0.52 | 0.00019694 | 0.0011767 | 0.0049312
-0.51 | 0.00018621 | 0.0011302 | 0.00476
-0.5 | 0.00018011 | 0.001083 | 0.0045971
-0.49 | 0.00017127 | 0.0010454 | 0.0044209
-0.48 | 0.00016464 | 0.0010064 | 0.0043196
-0.47 | 0.0001593 | 0.000974 | 0.0042205
-0.46 | 0.0001545 | 0.0009425 | 0.0040955
-0.45 | 0.00015289 | 0.0009248 | 0.0040136
-0.44 | 0.00015174 | 0.0009066 | 0.0039579
-0.43 | 0.00015377 | 0.0009047 | 0.0039336
-0.42 | 0.00016153 | 0.0009215 | 0.0039701
-0.41 | 0.00017174 | 0.0009545 | 0.0040443
-0.4 | 0.00019059 | 0.0010092 | 0.004224
-0.39 | 0.00022046 | 0.0010983 | 0.0045306
-0.38 | 0.000264 | 0.001238 | 0.0049747
-0.37 | 0.00032516 | 0.0014389 | 0.0056863
-0.36 | 0.00041227 | 0.0017286 | 0.006768
-0.35 | 0.00053338 | 0.0021432 | 0.008243
-0.34 | 0.0007537 | 0.0027404 | 0.010411
-0.33 | 0.0010046 | 0.0035669 | 0.013446
-0.32 | 0.0013552 | 0.0047047 | 0.017704
-0.31 | 0.0018346 | 0.006492 | 0.023787
-0.3 | 0.0025154 | 0.00875 | 0.032277
-0.29 | 0.0034387 | 0.011869 | 0.044135
-0.28 | 0.0047262 | 0.016227 | 0.06084
-0.27 | 0.006762 | 0.022294 | 0.08376
-0.26 | 0.009291 | 0.030559 | 0.11508
-0.25 | 0.012688 | 0.041892 | 0.15811
-0.24 | 0.017409 | 0.05834 | 0.21729
-0.23 | 0.023841 | 0.07973 | 0.29831
-0.22 | 0.032598 | 0.10901 | 0.40787
-0.21 | 0.044508 | 0.14911 | 0.55445
-0.2 | 0.06246 | 0.2025 | 0.752
-0.19 | 0.08518 | 0.27573 | 1.0194
-0.18 | 0.11613 | 0.37417 | 1.3787
-0.17 | 0.15714 | 0.50516 | 1.8501
-0.16 | 0.21334 | 0.6847 | 2.4497
-0.15 | 0.28739 | 0.9138 | 3.2564
-0.14 | 0.38853 | 1.2218 | 4.2512
-0.13 | 0.52121 | 1.6253 | 5.5309
-0.12 | 0.6987 | 2.1506 | 7.138
-0.11 | 0.9342 | 2.8223 | 9.083
-0.1 | 1.2431 | 3.6898 | 11.434
-0.09 | 1.6443 | 4.7715 | 14.274
-0.08 | 2.1598 | 6.148 | 17.484
-0.07 | 2.8197 | 7.822 | 21.257
-0.06 | 3.6493 | 9.885 | 25.447
-0.05 | 4.6959 | 12.334 | 30.26
-0.04 | 5.906 | 15.271 | 35.63
-0.03 | 7.465 | 18.633 | 41.417
-0.02 | 9.305 | 22.512 | 47.805
-0.01 | 11.486 | 26.983 | 54.523
0 | 13.979 | 31.976 | 61.91
0.01 | 16.878 | 37.506 | 69.82
0.02 | 20.059 | 43.481 | 77.92
0.03 | 23.662 | 50.025 | 86.66
0.04 | 27.591 | 56.98 | 95.71
0.05 | 31.713 | 64.44 | 104.93
0.06 | 36.188 | 72.33 | 114.72
0.07 | 40.892 | 80.51 | 124.78
0.08 | 45.699 | 89.17 | 135.12
0.09 | 50.721 | 98.11 | 145.64
0.1 | 55.792 | 107.37 | 156.37
0.11 | 60.67 | 116.95 | 167.39
0.12 | 65.9 | 126.65 | 178.75
0.13 | 71.03 | 136.83 | 190.02
0.14 | 76.03 | 147.03 | 201.48
0.15 | 80.85 | 157.45 | 213.16
0.16 | 85.59 | 168.28 | 225
0.17 | 90.18 | 178.85 | 236.78
0.18 | 94.6 | 189.82 | 248.74
0.19 | 98.92 | 200.84 | 260.55
0.2 | 103.08 | 211.88 | 272.77
0.21 | 107.05 | 223.11 | 284.86
0.22 | 110.52 | 234.48 | 296.94
0.23 | 113.94 | 245.72 | 309.12
0.24 | 117.39 | 257.06 | 321.12
0.25 | 120.56 | 268.49 | 333.41
0.26 | 123.76 | 279.69 | 345.47
0.27 | 126.31 | 291.16 | 357.52
0.28 | 128.78 | 302.45 | 369.34
0.29 | 131.22 | 313.71 | 381.3
0.3 | 133.63 | 325.15 | 393.32
0.31 | 136.01 | 336.08 | 405.15
0.32 | 138.13 | 347.21 | 416.95
0.33 | 139.79 | 358.37 | 428.42
0.34 | 141.54 | 369.15 | 439.98
0.35 | 143.47 | 380 | 451.37
0.36 | 145.1 | 390.51 | 462.6
0.37 | 146.62 | 401.16 | 473.85
0.38 | 147.87 | 411.51 | 484.75
0.39 | 149.01 | 421.7 | 495.57
0.4 | 150.69 | 431.56 | 506.22
0.41 | 151.92 | 441.33 | 516.73
0.42 | 152.76 | 451.05 | 527.09
0.43 | 153.76 | 460.49 | 537.25
0.44 | 154.76 | 469.67 | 547.18
0.45 | 155.99 | 478.41 | 556.85
0.46 | 156.83 | 487.19 | 566.59
0.47 | 157.51 | 495.65 | 575.4
0.48 | 158.23 | 503.83 | 584.8
0.49 | 159.35 | 511.63 | 593.6
0.5 | 160.04 | 519.21 | 602.2

## Tranconductance (mS-mm)
VGS (V) | VDS = 0.100 V | VDS = 0.500 V | VDS = 0.900 V
-0.75 | -0.00368 | -0.00972 | -0.0299
-0.74 | -0.00308 | -0.01011 | -0.0332
-0.73 | -0.0027 | -0.01114 | -0.0344
-0.72 | -0.002765 | -0.010885 | -0.0322
-0.71 | -0.0026155 | -0.00929 | -0.03005
-0.7 | -0.0023565 | -0.010005 | -0.02955
-0.69 | -0.002098 | -0.01088 | -0.0315
-0.68 | -0.0022625 | -0.00899 | -0.0299
-0.67 | -0.0023175 | -0.00807 | -0.0276
-0.66 | -0.002024 | -0.00888 | -0.0273
-0.65 | -0.0018155 | -0.008925 | -0.0247
-0.64 | -0.001891 | -0.007625 | -0.0256
-0.63 | -0.001781 | -0.00662 | -0.02815
-0.62 | -0.001434 | -0.00709 | -0.02285
-0.61 | -0.0013865 | -0.007745 | -0.01995
-0.6 | -0.0015115 | -0.007255 | -0.022
-0.59 | -0.0014395 | -0.005905 | -0.02265
-0.58 | -0.001385 | -0.0056 | -0.02115
-0.57 | -0.0013485 | -0.00602 | -0.0208
-0.56 | -0.0013565 | -0.005345 | -0.02015
-0.55 | -0.001306 | -0.005325 | -0.01855
-0.54 | -0.001121 | -0.00572 | -0.01935
-0.53 | -0.001045 | -0.00512 | -0.01834
-0.52 | -0.0010425 | -0.00472 | -0.01695
-0.51 | -0.0008415 | -0.004685 | -0.016705
-0.5 | -0.000747 | -0.00424 | -0.016955
-0.49 | -0.0007735 | -0.00383 | -0.013875
-0.48 | -0.0005985 | -0.00357 | -0.01002
-0.47 | -0.000507 | -0.003195 | -0.011205
-0.46 | -0.0003205 | -0.00246 | -0.010345
-0.45 | -0.000138 | -0.001795 | -0.00688
-0.44 | 4.4e-05 | -0.001005 | -0.004
-0.43 | 0.0004895 | 0.000745 | 0.00061
-0.42 | 0.0008985 | 0.00249 | 0.005535
-0.41 | 0.001453 | 0.004385 | 0.012695
-0.4 | 0.002436 | 0.00719 | 0.024315
-0.39 | 0.0036705 | 0.01144 | 0.037535
-0.38 | 0.005235 | 0.01703 | 0.057785
-0.37 | 0.0074135 | 0.02453 | 0.089665
-0.36 | 0.010411 | 0.035215 | 0.127835
-0.35 | 0.0170715 | 0.05059 | 0.18215
-0.34 | 0.023561 | 0.071185 | 0.26015
-0.33 | 0.030075 | 0.098215 | 0.36465
-0.32 | 0.0415 | 0.146255 | 0.51705
-0.31 | 0.05801 | 0.202265 | 0.72865
-0.3 | 0.080205 | 0.26885 | 1.0174
-0.29 | 0.11054 | 0.37385 | 1.42815
-0.28 | 0.166165 | 0.52125 | 1.98125
-0.27 | 0.22824 | 0.7166 | 2.712
-0.26 | 0.2963 | 0.9799 | 3.7175
-0.25 | 0.4059 | 1.38905 | 5.1105
-0.24 | 0.55765 | 1.8919 | 7.01
-0.23 | 0.75945 | 2.5335 | 9.529
-0.22 | 1.03335 | 3.469 | 12.807
-0.21 | 1.4931 | 4.6745 | 17.2065
-0.2 | 2.0336 | 6.331 | 23.2475
-0.19 | 2.6835 | 8.5835 | 31.335
-0.18 | 3.598 | 11.4715 | 41.535
-0.17 | 4.8605 | 15.5265 | 53.55
-0.16 | 6.5125 | 20.432 | 70.315
-0.15 | 8.7595 | 26.855 | 90.075
-0.14 | 11.691 | 35.575 | 113.725
-0.13 | 15.5085 | 46.44 | 144.34
-0.12 | 20.6495 | 59.85 | 177.605
-0.11 | 27.22 | 76.96 | 214.8
-0.1 | 35.505 | 97.46 | 259.55
-0.09 | 45.835 | 122.91 | 302.5
-0.08 | 58.77 | 152.525 | 349.15
-0.07 | 74.475 | 186.85 | 398.15
-0.06 | 93.81 | 225.6 | 450.15
-0.05 | 112.835 | 269.3 | 509.15
-0.04 | 138.455 | 314.95 | 557.85
-0.03 | 169.95 | 362.05 | 608.75
-0.02 | 201.05 | 417.5 | 655.3
-0.01 | 233.7 | 473.2 | 705.25
0 | 269.6 | 526.15 | 764.85
0.01 | 304 | 575.25 | 800.5
0.02 | 339.2 | 625.95 | 842
0.03 | 376.6 | 674.95 | 889.5
0.04 | 402.55 | 720.75 | 913.5
0.05 | 429.85 | 767.5 | 950.5
0.06 | 458.95 | 803.5 | 992.5
0.07 | 475.55 | 842 | 1020
0.08 | 491.45 | 880 | 1043
0.09 | 504.65 | 910 | 1062.5
0.1 | 497.45 | 942 | 1087.5
0.11 | 505.4 | 964 | 1119
0.12 | 518 | 994 | 1131.5
0.13 | 506.5 | 1019 | 1136.5
0.14 | 491 | 1031 | 1157
0.15 | 478 | 1062.5 | 1176
0.16 | 466.5 | 1070 | 1181
0.17 | 450.5 | 1077 | 1187
0.18 | 437 | 1099.5 | 1188.5
0.19 | 424 | 1103 | 1201.5
0.2 | 406.5 | 1113.5 | 1215.5
0.21 | 372 | 1130 | 1208.5
0.22 | 344.5 | 1130.5 | 1213
0.23 | 343.5 | 1129 | 1209
0.24 | 331 | 1138.5 | 1214.5
0.25 | 318.5 | 1131.5 | 1217.5
0.26 | 287.5 | 1133.5 | 1205.5
0.27 | 251 | 1138 | 1193.5
0.28 | 245.5 | 1127.5 | 1189
0.29 | 242.5 | 1135 | 1199
0.3 | 239.5 | 1118.5 | 1192.5
0.31 | 225 | 1103 | 1181.5
0.32 | 189 | 1114.5 | 1163.5
0.33 | 170.5 | 1097 | 1151.5
0.34 | 184 | 1081.5 | 1147.5
0.35 | 178 | 1068 | 1131
0.36 | 157.5 | 1058 | 1124
0.37 | 138.5 | 1050 | 1107.5
0.38 | 119.5 | 1027 | 1086
0.39 | 141 | 1002.5 | 1073.5
0.4 | 145.5 | 981.5 | 1058
0.41 | 103.5 | 974.5 | 1043.5
0.42 | 92 | 958 | 1026
0.43 | 100 | 931 | 1004.5
0.44 | 111.5 | 896 | 980
0.45 | 103.5 | 876 | 970.5
0.46 | 76 | 862 | 927.5
0.47 | 70 | 832 | 910.5
0.48 | 92 | 799 | 910
0.49 | 90.5 | 769 | 870
0.5 | 69 | 758 | 860