## IDS-VDS Characteristic (mA-mm)
VGS (V) | VDS = 0.100 V | VDS = 0.500 V | VDS = 0.900 V
-0.75 | 0.0006454 | 0.003092 | 0.011341
-0.74 | 0.0006177 | 0.0029699 | 0.010947
-0.73 | 0.0005859 | 0.0028735 | 0.01061
-0.72 | 0.0005608 | 0.0027606 | 0.010265
-0.71 | 0.000528 | 0.002644 | 0.009948
-0.7 | 0.0005042 | 0.002526 | 0.009586
-0.69 | 0.00047716 | 0.0024259 | 0.009214
-0.68 | 0.00045469 | 0.0023398 | 0.008957
-0.67 | 0.00042754 | 0.0022404 | 0.008664
-0.66 | 0.00040603 | 0.0021558 | 0.008394
-0.65 | 0.00038461 | 0.0020803 | 0.008119
-0.64 | 0.00036738 | 0.0019919 | 0.00782
-0.63 | 0.00034942 | 0.0019083 | 0.007545
-0.62 | 0.00033414 | 0.0018273 | 0.007291
-0.61 | 0.00031476 | 0.0017574 | 0.007012
-0.6 | 0.00029769 | 0.0016907 | 0.0068
-0.59 | 0.00028398 | 0.0016144 | 0.006553
-0.58 | 0.00027019 | 0.0015482 | 0.006294
-0.57 | 0.00025673 | 0.0014927 | 0.00612
-0.56 | 0.00024474 | 0.0014382 | 0.005916
-0.55 | 0.00023095 | 0.0013844 | 0.005706
-0.54 | 0.00022043 | 0.0013224 | 0.005512
-0.53 | 0.00020862 | 0.0012694 | 0.005314
-0.52 | 0.00019771 | 0.0012296 | 0.00512
-0.51 | 0.00018848 | 0.0011808 | 0.0049831
-0.5 | 0.00017945 | 0.0011327 | 0.0047914
-0.49 | 0.00017137 | 0.001094 | 0.0046453
-0.48 | 0.0001646 | 0.0010515 | 0.0044952
-0.47 | 0.00015886 | 0.0010154 | 0.0043582
-0.46 | 0.00015432 | 0.0009917 | 0.0042557
-0.45 | 0.00015166 | 0.0009653 | 0.0041584
-0.44 | 0.00015172 | 0.0009518 | 0.0040853
-0.43 | 0.00015456 | 0.0009426 | 0.0040821
-0.42 | 0.00016101 | 0.0009543 | 0.0041146
-0.41 | 0.00017383 | 0.0009887 | 0.0041835
-0.4 | 0.00019366 | 0.0010411 | 0.0043714
-0.39 | 0.00022286 | 0.0011323 | 0.0046628
-0.38 | 0.00026698 | 0.0012669 | 0.0051358
-0.37 | 0.0003299 | 0.0014761 | 0.005893
-0.36 | 0.00041724 | 0.0017695 | 0.006931
-0.35 | 0.00054305 | 0.0021888 | 0.008414
-0.34 | 0.0007633 | 0.0027939 | 0.010605
-0.33 | 0.0010176 | 0.0036119 | 0.013639
-0.32 | 0.0013777 | 0.0047804 | 0.017972
-0.31 | 0.0018648 | 0.006594 | 0.024028
-0.3 | 0.0025482 | 0.008904 | 0.032699
-0.29 | 0.0034928 | 0.012055 | 0.044884
-0.28 | 0.0047831 | 0.01646 | 0.06176
-0.27 | 0.006911 | 0.022575 | 0.0845
-0.26 | 0.009436 | 0.031033 | 0.11644
-0.25 | 0.012934 | 0.042517 | 0.15925
-0.24 | 0.017613 | 0.05892 | 0.22001
-0.23 | 0.024215 | 0.0806 | 0.30088
-0.22 | 0.033152 | 0.11041 | 0.41166
-0.21 | 0.045279 | 0.15071 | 0.56124
-0.2 | 0.06323 | 0.20432 | 0.7635
-0.19 | 0.08614 | 0.27889 | 1.0292
-0.18 | 0.1173 | 0.37876 | 1.3873
-0.17 | 0.15889 | 0.51058 | 1.8549
-0.16 | 0.21452 | 0.6916 | 2.471
-0.15 | 0.29036 | 0.9234 | 3.2693
-0.14 | 0.39141 | 1.2368 | 4.266
-0.13 | 0.52567 | 1.6379 | 5.5559
-0.12 | 0.7028 | 2.1643 | 7.154
-0.11 | 0.9393 | 2.8433 | 9.113
-0.1 | 1.2474 | 3.7164 | 11.428
-0.09 | 1.6465 | 4.8231 | 14.267
-0.08 | 2.1655 | 6.164 | 17.505
-0.07 | 2.8257 | 7.862 | 21.253
-0.06 | 3.6527 | 9.919 | 25.56
-0.05 | 4.7078 | 12.395 | 30.298
-0.04 | 5.928 | 15.28 | 35.588
-0.03 | 7.48 | 18.697 | 41.465
-0.02 | 9.322 | 22.576 | 47.815
-0.01 | 11.466 | 27.017 | 54.548
0 | 13.987 | 32.058 | 62.09
0.01 | 16.871 | 37.49 | 69.81
0.02 | 20.057 | 43.466 | 77.96
0.03 | 23.652 | 50.056 | 86.66
0.04 | 27.534 | 56.94 | 95.65
0.05 | 31.675 | 64.4 | 104.91
0.06 | 36.155 | 72.21 | 114.65
0.07 | 40.866 | 80.51 | 124.74
0.08 | 45.725 | 89.09 | 134.96
0.09 | 50.675 | 98.03 | 145.59
0.1 | 55.684 | 107.27 | 156.21
0.11 | 60.65 | 116.68 | 167.23
0.12 | 65.76 | 126.65 | 178.59
0.13 | 70.91 | 136.48 | 189.82
0.14 | 75.89 | 146.77 | 201.44
0.15 | 80.83 | 157.23 | 212.92
0.16 | 85.61 | 167.85 | 224.79
0.17 | 90.06 | 178.56 | 236.61
0.18 | 94.38 | 189.39 | 248.48
0.19 | 98.68 | 200.45 | 260.34
0.2 | 102.74 | 211.45 | 272.49
0.21 | 106.89 | 222.79 | 284.61
0.22 | 110.43 | 233.92 | 296.76
0.23 | 113.77 | 245.18 | 308.82
0.24 | 116.92 | 256.56 | 320.7
0.25 | 120.11 | 267.92 | 333.08
0.26 | 123.22 | 279.21 | 345.13
0.27 | 126.09 | 290.39 | 357.09
0.28 | 128.66 | 301.78 | 369.18
0.29 | 130.92 | 313.07 | 380.9
0.3 | 133.18 | 324.34 | 392.94
0.31 | 135.32 | 335.54 | 404.75
0.32 | 137.55 | 346.45 | 416.44
0.33 | 139.61 | 357.48 | 427.96
0.34 | 141.09 | 368.38 | 439.44
0.35 | 142.82 | 379.1 | 450.78
0.36 | 144.5 | 389.71 | 462.07
0.37 | 146.19 | 400.21 | 473.26
0.38 | 147.49 | 410.54 | 484.14
0.39 | 148.41 | 420.67 | 494.93
0.4 | 149.94 | 430.63 | 505.61
0.41 | 151.26 | 440.37 | 516.04
0.42 | 152.38 | 450.02 | 526.56
0.43 | 153.18 | 459.36 | 536.52
0.44 | 154.16 | 468.52 | 546.54
0.45 | 155.18 | 477.52 | 556.22
0.46 | 156.35 | 486.08 | 565.86
0.47 | 157.09 | 494.41 | 574.8
0.48 | 157.55 | 502.59 | 584.2
0.49 | 158.52 | 510.5 | 592.8
0.5 | 159.55 | 518.08 | 601.4

## Tranconductance (mS-mm)
VGS (V) | VDS = 0.100 V | VDS = 0.500 V | VDS = 0.900 V
-0.75 | -0.00277 | -0.01221 | -0.0394
-0.74 | -0.002975 | -0.010925 | -0.03655
-0.73 | -0.002845 | -0.010465 | -0.0341
-0.72 | -0.002895 | -0.011475 | -0.0331
-0.71 | -0.00283 | -0.01173 | -0.03395
-0.7 | -0.002542 | -0.010905 | -0.0367
-0.69 | -0.0024755 | -0.00931 | -0.03145
-0.68 | -0.002481 | -0.009275 | -0.0275
-0.67 | -0.002433 | -0.0092 | -0.02815
-0.66 | -0.0021465 | -0.008005 | -0.02725
-0.65 | -0.0019325 | -0.008195 | -0.0287
-0.64 | -0.0017595 | -0.0086 | -0.0287
-0.63 | -0.001662 | -0.00823 | -0.02645
-0.62 | -0.001733 | -0.007545 | -0.02665
-0.61 | -0.0018225 | -0.00683 | -0.02455
-0.6 | -0.001539 | -0.00715 | -0.02295
-0.59 | -0.001375 | -0.007125 | -0.0253
-0.58 | -0.0013625 | -0.006085 | -0.02165
-0.57 | -0.0012725 | -0.0055 | -0.0189
-0.56 | -0.001289 | -0.005415 | -0.0207
-0.55 | -0.0012155 | -0.00579 | -0.0202
-0.54 | -0.0011165 | -0.00575 | -0.0196
-0.53 | -0.001136 | -0.00464 | -0.0196
-0.52 | -0.001007 | -0.00443 | -0.016545
-0.51 | -0.000913 | -0.004845 | -0.01643
-0.5 | -0.0008555 | -0.00434 | -0.01689
-0.49 | -0.0007425 | -0.00406 | -0.01481
-0.48 | -0.0006255 | -0.00393 | -0.014355
-0.47 | -0.000514 | -0.00299 | -0.011975
-0.46 | -0.00036 | -0.002505 | -0.00999
-0.45 | -0.00013 | -0.001995 | -0.00852
-0.44 | 0.000145 | -0.001135 | -0.003815
-0.43 | 0.0004645 | 0.000125 | 0.001465
-0.42 | 0.0009635 | 0.002305 | 0.00507
-0.41 | 0.0016325 | 0.00434 | 0.01284
-0.4 | 0.0024515 | 0.00718 | 0.023965
-0.39 | 0.003666 | 0.01129 | 0.03822
-0.38 | 0.005352 | 0.01719 | 0.06151
-0.37 | 0.007513 | 0.02513 | 0.08976
-0.36 | 0.0106575 | 0.035635 | 0.12605
-0.35 | 0.017303 | 0.05122 | 0.1837
-0.34 | 0.0237275 | 0.071155 | 0.26125
-0.33 | 0.03072 | 0.099325 | 0.36835
-0.32 | 0.04236 | 0.149105 | 0.51945
-0.31 | 0.058525 | 0.20618 | 0.73635
-0.3 | 0.0814 | 0.27305 | 1.0428
-0.29 | 0.111745 | 0.3778 | 1.45305
-0.28 | 0.17091 | 0.526 | 1.9808
-0.27 | 0.232645 | 0.72865 | 2.734
-0.26 | 0.30115 | 0.9971 | 3.7375
-0.25 | 0.40885 | 1.39435 | 5.1785
-0.24 | 0.56405 | 1.90415 | 7.0815
-0.23 | 0.77695 | 2.5745 | 9.5825
-0.22 | 1.0532 | 3.5055 | 13.018
-0.21 | 1.5039 | 4.6955 | 17.592
-0.2 | 2.04305 | 6.409 | 23.398
-0.19 | 2.7035 | 8.722 | 31.19
-0.18 | 3.6375 | 11.5845 | 41.285
-0.17 | 4.861 | 15.642 | 54.185
-0.16 | 6.5735 | 20.641 | 70.72
-0.15 | 8.8445 | 27.26 | 89.75
-0.14 | 11.7655 | 35.725 | 114.33
-0.13 | 15.5695 | 46.375 | 144.4
-0.12 | 20.6815 | 60.27 | 177.855
-0.11 | 27.23 | 77.605 | 213.7
-0.1 | 35.36 | 98.99 | 257.7
-0.09 | 45.905 | 122.38 | 303.85
-0.08 | 58.96 | 151.945 | 349.3
-0.07 | 74.36 | 187.75 | 402.75
-0.06 | 94.105 | 226.65 | 452.25
-0.05 | 113.765 | 268.05 | 501.4
-0.04 | 138.61 | 315.1 | 558.35
-0.03 | 169.7 | 364.8 | 611.35
-0.02 | 199.3 | 416 | 654.15
-0.01 | 233.25 | 474.1 | 713.75
0 | 270.25 | 523.65 | 763.1
0.01 | 303.5 | 570.4 | 793.5
0.02 | 339.05 | 628.3 | 842.5
0.03 | 373.85 | 673.7 | 884.5
0.04 | 401.15 | 717.2 | 912.5
0.05 | 431.05 | 763.5 | 950
0.06 | 459.55 | 805.5 | 991.5
0.07 | 478.5 | 844 | 1015.5
0.08 | 490.45 | 876 | 1042.5
0.09 | 497.95 | 909 | 1062.5
0.1 | 498.75 | 932.5 | 1082
0.11 | 503.8 | 969 | 1119
0.12 | 513 | 990 | 1129.5
0.13 | 506.5 | 1006 | 1142.5
0.14 | 496 | 1037.5 | 1155
0.15 | 486 | 1054 | 1167.5
0.16 | 461.5 | 1066.5 | 1184.5
0.17 | 438.5 | 1077 | 1184.5
0.18 | 431 | 1094.5 | 1186.5
0.19 | 418 | 1103 | 1200.5
0.2 | 410.5 | 1117 | 1213.5
0.21 | 384.5 | 1123.5 | 1213.5
0.22 | 344 | 1119.5 | 1210.5
0.23 | 324.5 | 1132 | 1197
0.24 | 317 | 1137 | 1213
0.25 | 315 | 1132.5 | 1221.5
0.26 | 299 | 1123.5 | 1200.5
0.27 | 272 | 1128.5 | 1202.5
0.28 | 241.5 | 1134 | 1190.5
0.29 | 226 | 1128 | 1188
0.3 | 220 | 1123.5 | 1192.5
0.31 | 218.5 | 1105.5 | 1175
0.32 | 214.5 | 1097 | 1160.5
0.33 | 177 | 1096.5 | 1150
0.34 | 160.5 | 1081 | 1141
0.35 | 170.5 | 1066.5 | 1131.5
0.36 | 168.5 | 1055.5 | 1124
0.37 | 149.5 | 1041.5 | 1103.5
0.38 | 111 | 1023 | 1083.5
0.39 | 122.5 | 1004.5 | 1073.5
0.4 | 142.5 | 985 | 1055.5
0.41 | 122 | 969.5 | 1047.5
0.42 | 96 | 949.5 | 1024
0.43 | 89 | 925 | 999
0.44 | 100 | 908 | 985
0.45 | 109.5 | 878 | 966
0.46 | 95.5 | 844.5 | 929
0.47 | 60 | 825.5 | 917
0.48 | 71.5 | 804.5 | 900
0.49 | 100 | 774.5 | 860
0.5 | 103 | 758 | 860