## IDS-VDS Characteristic (mA-mm)
VGS (V) | VDS = 0.100 V | VDS = 0.500 V | VDS = 0.900 V
-0.75 | 0.0006129 | 0.0028606 | 0.010052
-0.74 | 0.0005885 | 0.0027589 | 0.009742
-0.73 | 0.0005613 | 0.0026791 | 0.009444
-0.72 | 0.0005347 | 0.0025525 | 0.009182
-0.71 | 0.000507 | 0.0024489 | 0.008867
-0.7 | 0.00048322 | 0.0023664 | 0.008557
-0.69 | 0.00045796 | 0.0022748 | 0.008283
-0.68 | 0.00043699 | 0.0021962 | 0.008013
-0.67 | 0.00041923 | 0.0020889 | 0.007762
-0.66 | 0.0003949 | 0.0019984 | 0.007521
-0.65 | 0.0003785 | 0.0019354 | 0.007274
-0.64 | 0.00036033 | 0.0018589 | 0.007023
-0.63 | 0.0003425 | 0.0017806 | 0.006797
-0.62 | 0.00032634 | 0.0017109 | 0.00654
-0.61 | 0.00030722 | 0.0016464 | 0.006323
-0.6 | 0.00029437 | 0.0015719 | 0.006112
-0.59 | 0.00027785 | 0.0015181 | 0.005922
-0.58 | 0.00026499 | 0.001453 | 0.005745
-0.57 | 0.00025171 | 0.0013951 | 0.005555
-0.56 | 0.00023865 | 0.0013353 | 0.005333
-0.55 | 0.00022897 | 0.0012881 | 0.005146
-0.54 | 0.00021626 | 0.0012312 | 0.005003
-0.53 | 0.00020506 | 0.001181 | 0.0048166
-0.52 | 0.00019549 | 0.0011356 | 0.0046706
-0.51 | 0.0001864 | 0.0011004 | 0.004496
-0.5 | 0.00017777 | 0.0010644 | 0.004358
-0.49 | 0.00017179 | 0.0010177 | 0.0042501
-0.48 | 0.00016437 | 0.0009816 | 0.004144
-0.47 | 0.00015834 | 0.0009564 | 0.0040212
-0.46 | 0.00015345 | 0.0009347 | 0.0039178
-0.45 | 0.00015152 | 0.0009161 | 0.0038447
-0.44 | 0.00015195 | 0.0009041 | 0.0038123
-0.43 | 0.00015469 | 0.0009089 | 0.0037914
-0.42 | 0.00016169 | 0.0009154 | 0.003844
-0.41 | 0.00017619 | 0.000952 | 0.0039381
-0.4 | 0.00019659 | 0.0010092 | 0.0041221
-0.39 | 0.00022634 | 0.0011059 | 0.0044457
-0.38 | 0.00027164 | 0.0012506 | 0.0049334
-0.37 | 0.00033687 | 0.0014647 | 0.0056896
-0.36 | 0.00042844 | 0.0017738 | 0.006852
-0.35 | 0.00055629 | 0.0022089 | 0.008418
-0.34 | 0.0007847 | 0.0028325 | 0.010644
-0.33 | 0.0010493 | 0.0036797 | 0.01389
-0.32 | 0.0014085 | 0.004889 | 0.01839
-0.31 | 0.0019197 | 0.00674 | 0.024786
-0.3 | 0.0026165 | 0.009111 | 0.033635
-0.29 | 0.0035941 | 0.012379 | 0.046113
-0.28 | 0.0049089 | 0.01689 | 0.06374
-0.27 | 0.007047 | 0.023224 | 0.08698
-0.26 | 0.009636 | 0.031749 | 0.12037
-0.25 | 0.013216 | 0.043595 | 0.16573
-0.24 | 0.018035 | 0.06096 | 0.2265
-0.23 | 0.024711 | 0.0833 | 0.31138
-0.22 | 0.033763 | 0.11338 | 0.42374
-0.21 | 0.045981 | 0.15476 | 0.5766
-0.2 | 0.06457 | 0.21047 | 0.7821
-0.19 | 0.08777 | 0.28521 | 1.055
-0.18 | 0.11935 | 0.38572 | 1.4244
-0.17 | 0.16093 | 0.52005 | 1.8952
-0.16 | 0.21801 | 0.7025 | 2.5321
-0.15 | 0.29375 | 0.9401 | 3.3293
-0.14 | 0.39607 | 1.2503 | 4.379
-0.13 | 0.53218 | 1.6635 | 5.6883
-0.12 | 0.7111 | 2.194 | 7.327
-0.11 | 0.9469 | 2.8656 | 9.278
-0.1 | 1.2546 | 3.7474 | 11.641
-0.09 | 1.6666 | 4.8617 | 14.498
-0.08 | 2.1847 | 6.243 | 17.779
-0.07 | 2.8482 | 7.93 | 21.548
-0.06 | 3.6894 | 9.998 | 25.858
-0.05 | 4.731 | 12.488 | 30.745
-0.04 | 5.964 | 15.41 | 36.002
-0.03 | 7.517 | 18.845 | 41.904
-0.02 | 9.372 | 22.697 | 48.326
-0.01 | 11.528 | 27.22 | 55.192
0 | 14.079 | 32.271 | 62.67
0.01 | 16.957 | 37.703 | 70.51
0.02 | 20.163 | 43.749 | 78.65
0.03 | 23.797 | 50.355 | 87.47
0.04 | 27.675 | 57.32 | 96.52
0.05 | 31.9 | 64.8 | 105.91
0.06 | 36.343 | 72.61 | 115.79
0.07 | 41.06 | 80.95 | 125.73
0.08 | 45.901 | 89.66 | 136.19
0.09 | 50.92 | 98.59 | 146.69
0.1 | 55.998 | 107.73 | 157.61
0.11 | 60.91 | 117.37 | 168.67
0.12 | 66.1 | 127.33 | 179.98
0.13 | 71.25 | 137.4 | 191.48
0.14 | 76.26 | 147.73 | 202.98
0.15 | 81.14 | 157.99 | 214.68
0.16 | 85.93 | 168.8 | 226.46
0.17 | 90.48 | 179.54 | 238.47
0.18 | 94.96 | 190.46 | 250.44
0.19 | 99.25 | 201.55 | 262.47
0.2 | 103.43 | 212.62 | 274.63
0.21 | 107.27 | 224 | 286.68
0.22 | 110.88 | 235.24 | 298.9
0.23 | 114.37 | 246.6 | 311.08
0.24 | 117.71 | 257.81 | 323.22
0.25 | 121 | 269.41 | 335.51
0.26 | 123.96 | 280.76 | 347.51
0.27 | 126.63 | 292.2 | 359.59
0.28 | 129.18 | 303.53 | 371.54
0.29 | 131.68 | 314.59 | 383.6
0.3 | 134.13 | 326.08 | 395.41
0.31 | 136.39 | 337.33 | 407.33
0.32 | 138.35 | 348.39 | 419.06
0.33 | 140.15 | 359.5 | 430.66
0.34 | 142.06 | 370.27 | 442.19
0.35 | 143.78 | 381.07 | 453.31
0.36 | 145.42 | 391.79 | 464.7
0.37 | 146.89 | 402.39 | 476
0.38 | 148.12 | 412.56 | 486.9
0.39 | 149.57 | 422.76 | 497.77
0.4 | 150.92 | 432.72 | 508.24
0.41 | 152.02 | 442.57 | 518.76
0.42 | 153.04 | 452.29 | 529.17
0.43 | 154.12 | 461.45 | 539.27
0.44 | 155.21 | 470.65 | 549.05
0.45 | 156.24 | 479.56 | 558.8
0.46 | 157.07 | 488.3 | 568.39
0.47 | 157.79 | 496.64 | 577.6
0.48 | 158.83 | 504.69 | 586.6
0.49 | 159.57 | 512.52 | 595.1
0.5 | 160.23 | 520.16 | 603.8

## Tranconductance (mS-mm)
VGS (V) | VDS = 0.100 V | VDS = 0.500 V | VDS = 0.900 V
-0.75 | -0.00244 | -0.01017 | -0.031
-0.74 | -0.00258 | -0.009075 | -0.0304
-0.73 | -0.00269 | -0.01032 | -0.028
-0.72 | -0.002715 | -0.01151 | -0.02885
-0.71 | -0.002574 | -0.009305 | -0.03125
-0.7 | -0.002452 | -0.008705 | -0.0292
-0.69 | -0.0023115 | -0.00851 | -0.0272
-0.68 | -0.0019365 | -0.009295 | -0.02605
-0.67 | -0.0021045 | -0.00989 | -0.0246
-0.66 | -0.0020365 | -0.007675 | -0.0244
-0.65 | -0.0017285 | -0.006975 | -0.0249
-0.64 | -0.0018 | -0.00774 | -0.02385
-0.63 | -0.0016995 | -0.0074 | -0.02415
-0.62 | -0.001764 | -0.00671 | -0.0237
-0.61 | -0.0015985 | -0.00695 | -0.0214
-0.6 | -0.0014685 | -0.006415 | -0.02005
-0.59 | -0.001469 | -0.005945 | -0.01835
-0.58 | -0.001307 | -0.00615 | -0.01835
-0.57 | -0.001317 | -0.005885 | -0.0206
-0.56 | -0.001137 | -0.00535 | -0.02045
-0.55 | -0.0011195 | -0.005205 | -0.0165
-0.54 | -0.0011955 | -0.005355 | -0.01647
-0.53 | -0.0010385 | -0.00478 | -0.01662
-0.52 | -0.000933 | -0.00403 | -0.01603
-0.51 | -0.000886 | -0.00356 | -0.01563
-0.5 | -0.0007305 | -0.004135 | -0.012295
-0.49 | -0.00067 | -0.00414 | -0.0107
-0.48 | -0.0006725 | -0.003065 | -0.011445
-0.47 | -0.000546 | -0.002345 | -0.01131
-0.46 | -0.000341 | -0.002015 | -0.008825
-0.45 | -7.5e-05 | -0.00153 | -0.005275
-0.44 | 0.0001585 | -0.00036 | -0.002665
-0.43 | 0.000487 | 0.000565 | 0.001585
-0.42 | 0.001075 | 0.002155 | 0.007335
-0.41 | 0.001745 | 0.00469 | 0.013905
-0.4 | 0.0025075 | 0.007695 | 0.02538
-0.39 | 0.0037525 | 0.01207 | 0.040565
-0.38 | 0.0055265 | 0.01794 | 0.062195
-0.37 | 0.00784 | 0.02616 | 0.09593
-0.36 | 0.010971 | 0.03721 | 0.13642
-0.35 | 0.017813 | 0.052935 | 0.1896
-0.34 | 0.0246505 | 0.07354 | 0.2736
-0.33 | 0.03119 | 0.102825 | 0.3873
-0.32 | 0.04352 | 0.153015 | 0.5448
-0.31 | 0.0604 | 0.2111 | 0.76225
-0.3 | 0.08372 | 0.28195 | 1.06635
-0.29 | 0.11462 | 0.38895 | 1.50525
-0.28 | 0.172645 | 0.54225 | 2.04335
-0.27 | 0.236355 | 0.74295 | 2.8315
-0.26 | 0.30845 | 1.01855 | 3.9375
-0.25 | 0.41995 | 1.46055 | 5.3065
-0.24 | 0.57475 | 1.98525 | 7.2825
-0.23 | 0.7864 | 2.621 | 9.862
-0.22 | 1.0635 | 3.573 | 13.261
-0.21 | 1.54035 | 4.8545 | 17.918
-0.2 | 2.08945 | 6.5225 | 23.92
-0.19 | 2.739 | 8.7625 | 32.115
-0.18 | 3.658 | 11.742 | 42.01
-0.17 | 4.933 | 15.839 | 55.385
-0.16 | 6.641 | 21.0025 | 71.705
-0.15 | 8.903 | 27.39 | 92.345
-0.14 | 11.9215 | 36.17 | 117.95
-0.13 | 15.7515 | 47.185 | 147.4
-0.12 | 20.736 | 60.105 | 179.485
-0.11 | 27.175 | 77.67 | 215.7
-0.1 | 35.985 | 99.805 | 261
-0.09 | 46.505 | 124.78 | 306.9
-0.08 | 59.08 | 153.415 | 352.5
-0.07 | 75.235 | 187.75 | 403.95
-0.06 | 94.14 | 227.9 | 459.85
-0.05 | 113.73 | 270.6 | 507.2
-0.04 | 139.3 | 317.85 | 557.95
-0.03 | 170.4 | 364.35 | 616.2
-0.02 | 200.55 | 418.75 | 664.4
-0.01 | 235.35 | 478.7 | 717.2
0 | 271.45 | 524.15 | 765.9
0.01 | 304.2 | 573.9 | 799
0.02 | 342 | 632.6 | 848
0.03 | 375.6 | 678.55 | 893.5
0.04 | 405.15 | 722.25 | 922
0.05 | 433.4 | 764.5 | 963.5
0.06 | 458 | 807.5 | 991
0.07 | 477.9 | 852.5 | 1020
0.08 | 493 | 882 | 1048
0.09 | 504.85 | 903.5 | 1071
0.1 | 499.5 | 939 | 1099
0.11 | 505.1 | 980 | 1118.5
0.12 | 517 | 1001.5 | 1140.5
0.13 | 508 | 1020 | 1150
0.14 | 494.5 | 1029.5 | 1160
0.15 | 483.5 | 1053.5 | 1174
0.16 | 467 | 1077.5 | 1189.5
0.17 | 451.5 | 1083 | 1199
0.18 | 438.5 | 1100.5 | 1200
0.19 | 423.5 | 1108 | 1209.5
0.2 | 401 | 1122.5 | 1210.5
0.21 | 372.5 | 1131 | 1213.5
0.22 | 355 | 1130 | 1220
0.23 | 341.5 | 1128.5 | 1216
0.24 | 331.5 | 1140.5 | 1221.5
0.25 | 312.5 | 1147.5 | 1214.5
0.26 | 281.5 | 1139.5 | 1204
0.27 | 261 | 1138.5 | 1201.5
0.28 | 252.5 | 1119.5 | 1200.5
0.29 | 247.5 | 1127.5 | 1193.5
0.3 | 235.5 | 1137 | 1186.5
0.31 | 211 | 1115.5 | 1182.5
0.32 | 188 | 1108.5 | 1166.5
0.33 | 185.5 | 1094 | 1156.5
0.34 | 181.5 | 1078.5 | 1132.5
0.35 | 168 | 1076 | 1125.5
0.36 | 155.5 | 1066 | 1134.5
0.37 | 135 | 1038.5 | 1110
0.38 | 134 | 1018.5 | 1088.5
0.39 | 140 | 1008 | 1067
0.4 | 122.5 | 990.5 | 1049.5
0.41 | 106 | 978.5 | 1046.5
0.42 | 105 | 944 | 1025.5
0.43 | 108.5 | 918 | 994
0.44 | 106 | 905.5 | 976.5
0.45 | 93 | 882.5 | 967
0.46 | 77.5 | 854 | 940
0.47 | 88 | 819.5 | 910.5
0.48 | 89 | 794 | 875
0.49 | 70 | 773.5 | 860
0.5 | 66 | 764 | 870