## IDS-VDS Characteristic (mA-mm)
VGS (V) | VDS = 0.100 V | VDS = 0.500 V | VDS = 0.900 V
-0.75 | 0.0006432 | 0.0029602 | 0.010415
-0.74 | 0.0006089 | 0.0028489 | 0.009989
-0.73 | 0.000585 | 0.0027293 | 0.009714
-0.72 | 0.0005558 | 0.0026269 | 0.009435
-0.71 | 0.0005288 | 0.0025105 | 0.00914
-0.7 | 0.00050025 | 0.0024375 | 0.008796
-0.69 | 0.00047456 | 0.0023372 | 0.008574
-0.68 | 0.00044971 | 0.0022481 | 0.008251
-0.67 | 0.00042852 | 0.0021566 | 0.007996
-0.66 | 0.00040564 | 0.0020651 | 0.007733
-0.65 | 0.00038616 | 0.0019967 | 0.007476
-0.64 | 0.00036748 | 0.001905 | 0.007238
-0.63 | 0.00035182 | 0.0018374 | 0.006993
-0.62 | 0.00033419 | 0.001769 | 0.006758
-0.61 | 0.00031734 | 0.0016882 | 0.006556
-0.6 | 0.0003005 | 0.0016264 | 0.006345
-0.59 | 0.00028813 | 0.0015597 | 0.006131
-0.58 | 0.00027488 | 0.0014974 | 0.005913
-0.57 | 0.00026023 | 0.0014303 | 0.005703
-0.56 | 0.00024928 | 0.001371 | 0.005515
-0.55 | 0.00023356 | 0.0013215 | 0.005308
-0.54 | 0.00022372 | 0.0012699 | 0.005139
-0.53 | 0.00021294 | 0.0012235 | 0.0049774
-0.52 | 0.00020141 | 0.0011724 | 0.0047926
-0.51 | 0.00019236 | 0.0011174 | 0.0046522
-0.5 | 0.0001838 | 0.0010847 | 0.0044891
-0.49 | 0.0001772 | 0.0010391 | 0.0043313
-0.48 | 0.00016907 | 0.0010031 | 0.0042524
-0.47 | 0.00016333 | 0.000983 | 0.0041078
-0.46 | 0.00016003 | 0.0009522 | 0.0040415
-0.45 | 0.00015703 | 0.000935 | 0.0039791
-0.44 | 0.00015668 | 0.0009262 | 0.0039383
-0.43 | 0.00015966 | 0.0009263 | 0.0039101
-0.42 | 0.00016757 | 0.0009504 | 0.0039728
-0.41 | 0.00018141 | 0.0009849 | 0.0040914
-0.4 | 0.0002032 | 0.0010524 | 0.0043333
-0.39 | 0.00023622 | 0.0011549 | 0.0046745
-0.38 | 0.00028332 | 0.0013154 | 0.005232
-0.37 | 0.00034999 | 0.0015519 | 0.006124
-0.36 | 0.00044477 | 0.0018701 | 0.007279
-0.35 | 0.0005886 | 0.0023392 | 0.008994
-0.34 | 0.000783 | 0.0030027 | 0.011465
-0.33 | 0.0010493 | 0.0039405 | 0.014985
-0.32 | 0.0014192 | 0.0052119 | 0.019794
-0.31 | 0.0019226 | 0.007173 | 0.026668
-0.3 | 0.0026329 | 0.009704 | 0.036363
-0.29 | 0.0036092 | 0.013222 | 0.049672
-0.28 | 0.0049475 | 0.018026 | 0.06832
-0.27 | 0.007212 | 0.024693 | 0.09394
-0.26 | 0.009863 | 0.033943 | 0.12906
-0.25 | 0.013507 | 0.04641 | 0.17629
-0.24 | 0.018435 | 0.06461 | 0.24223
-0.23 | 0.025288 | 0.08835 | 0.33138
-0.22 | 0.034477 | 0.12027 | 0.45286
-0.21 | 0.04714 | 0.16308 | 0.6161
-0.2 | 0.06623 | 0.22211 | 0.8356
-0.19 | 0.09001 | 0.30198 | 1.1242
-0.18 | 0.12267 | 0.40971 | 1.5128
-0.17 | 0.16612 | 0.5511 | 2.017
-0.16 | 0.22395 | 0.7409 | 2.674
-0.15 | 0.3028 | 0.9932 | 3.5298
-0.14 | 0.40797 | 1.3204 | 4.6159
-0.13 | 0.54635 | 1.7545 | 5.961
-0.12 | 0.7331 | 2.307 | 7.647
-0.11 | 0.9772 | 3.0132 | 9.7
-0.1 | 1.2961 | 3.9331 | 12.147
-0.09 | 1.7109 | 5.0884 | 15.059
-0.08 | 2.247 | 6.504 | 18.427
-0.07 | 2.9274 | 8.242 | 22.265
-0.06 | 3.7771 | 10.386 | 26.585
-0.05 | 4.8512 | 12.945 | 31.849
-0.04 | 6.112 | 15.927 | 38.351
-0.03 | 7.685 | 19.376 | 44.054
-0.02 | 9.548 | 23.33 | 49.297
-0.01 | 11.752 | 27.896 | 56.018
0 | 14.289 | 32.893 | 63.51
0.01 | 17.198 | 38.499 | 71.27
0.02 | 20.385 | 44.412 | 79.5
0.03 | 24.004 | 51.098 | 88.2
0.04 | 27.931 | 57.98 | 97.25
0.05 | 32.053 | 65.34 | 106.45
0.06 | 36.509 | 73.25 | 116.15
0.07 | 41.174 | 81.43 | 126.21
0.08 | 45.962 | 90.02 | 136.48
0.09 | 50.894 | 98.99 | 146.94
0.1 | 55.912 | 108.13 | 157.61
0.11 | 60.83 | 117.67 | 168.56
0.12 | 65.94 | 127.31 | 179.76
0.13 | 70.93 | 137.39 | 191.12
0.14 | 75.88 | 147.51 | 202.3
0.15 | 80.73 | 157.79 | 213.9
0.16 | 85.45 | 168.42 | 225.75
0.17 | 89.93 | 178.98 | 237.47
0.18 | 94.22 | 189.8 | 249.33
0.19 | 98.37 | 200.63 | 260.95
0.2 | 102.42 | 211.72 | 272.97
0.21 | 106.39 | 222.78 | 285.1
0.22 | 109.92 | 233.9 | 297.07
0.23 | 113.25 | 245.12 | 309.12
0.24 | 116.48 | 256.28 | 321.02
0.25 | 119.46 | 267.76 | 333.09
0.26 | 122.54 | 278.8 | 345.04
0.27 | 125.2 | 290.02 | 357.07
0.28 | 127.75 | 301.23 | 368.81
0.29 | 130.09 | 312.36 | 380.67
0.3 | 132.38 | 323.59 | 392.47
0.31 | 134.41 | 334.57 | 404.15
0.32 | 136.47 | 345.56 | 415.77
0.33 | 138.39 | 356.49 | 427.14
0.34 | 140.16 | 367.25 | 438.7
0.35 | 141.83 | 377.8 | 449.95
0.36 | 143.26 | 388.39 | 461.07
0.37 | 144.85 | 398.86 | 472.3
0.38 | 146.25 | 409.16 | 482.99
0.39 | 147.36 | 419.18 | 493.85
0.4 | 148.65 | 428.91 | 504.42
0.41 | 149.77 | 438.67 | 514.84
0.42 | 150.92 | 448.34 | 525.03
0.43 | 151.95 | 457.54 | 535.21
0.44 | 152.8 | 466.66 | 545.07
0.45 | 153.78 | 475.41 | 554.72
0.46 | 154.76 | 484.15 | 564.34
0.47 | 155.52 | 492.48 | 573.5
0.48 | 156.23 | 500.51 | 582.3
0.49 | 157.13 | 508.32 | 591.1
0.5 | 157.87 | 515.86 | 599.9

## Tranconductance (mS-mm)
VGS (V) | VDS = 0.100 V | VDS = 0.500 V | VDS = 0.900 V
-0.75 | -0.00343 | -0.01113 | -0.0426
-0.74 | -0.00291 | -0.011545 | -0.03505
-0.73 | -0.002655 | -0.0111 | -0.0277
-0.72 | -0.00281 | -0.01094 | -0.0287
-0.71 | -0.0027775 | -0.00947 | -0.03195
-0.7 | -0.002712 | -0.008665 | -0.0283
-0.69 | -0.002527 | -0.00947 | -0.02725
-0.68 | -0.002302 | -0.00903 | -0.0289
-0.67 | -0.0022035 | -0.00915 | -0.0259
-0.66 | -0.002118 | -0.007995 | -0.026
-0.65 | -0.001908 | -0.008005 | -0.02475
-0.64 | -0.001717 | -0.007965 | -0.02415
-0.63 | -0.0016645 | -0.0068 | -0.024
-0.62 | -0.001724 | -0.00746 | -0.02185
-0.61 | -0.0016845 | -0.00713 | -0.02065
-0.6 | -0.0014605 | -0.006425 | -0.02125
-0.59 | -0.001281 | -0.00645 | -0.0216
-0.58 | -0.001395 | -0.00647 | -0.0214
-0.57 | -0.00128 | -0.00632 | -0.0199
-0.56 | -0.0013335 | -0.00544 | -0.01975
-0.55 | -0.001278 | -0.005055 | -0.0188
-0.54 | -0.001031 | -0.0049 | -0.01653
-0.53 | -0.0011155 | -0.004875 | -0.01732
-0.52 | -0.001029 | -0.005305 | -0.01626
-0.51 | -0.0008805 | -0.004385 | -0.015175
-0.5 | -0.000758 | -0.003915 | -0.016045
-0.49 | -0.0007365 | -0.00408 | -0.011835
-0.48 | -0.0006935 | -0.002805 | -0.011175
-0.47 | -0.000452 | -0.002545 | -0.010545
-0.46 | -0.000315 | -0.0024 | -0.006435
-0.45 | -0.0001675 | -0.0013 | -0.00516
-0.44 | 0.0001315 | -0.000435 | -0.00345
-0.43 | 0.0005445 | 0.00121 | 0.001725
-0.42 | 0.0010875 | 0.00293 | 0.009065
-0.41 | 0.0017815 | 0.0051 | 0.018025
-0.4 | 0.0027405 | 0.0085 | 0.029155
-0.39 | 0.004006 | 0.01315 | 0.044935
-0.38 | 0.0056885 | 0.01985 | 0.072475
-0.37 | 0.0080725 | 0.027735 | 0.10235
-0.36 | 0.0119305 | 0.039365 | 0.1435
-0.35 | 0.0169115 | 0.05663 | 0.2093
-0.34 | 0.023035 | 0.080065 | 0.29955
-0.33 | 0.03181 | 0.11046 | 0.41645
-0.32 | 0.043665 | 0.161625 | 0.58415
-0.31 | 0.060685 | 0.224605 | 0.82845
-0.3 | 0.08433 | 0.30245 | 1.1502
-0.29 | 0.11573 | 0.4161 | 1.59785
-0.28 | 0.18014 | 0.57355 | 2.2134
-0.27 | 0.245775 | 0.79585 | 3.037
-0.26 | 0.31475 | 1.08585 | 4.1175
-0.25 | 0.4286 | 1.53335 | 5.6585
-0.24 | 0.58905 | 2.097 | 7.7545
-0.23 | 0.8021 | 2.783 | 10.5315
-0.22 | 1.0926 | 3.7365 | 14.236
-0.21 | 1.58765 | 5.092 | 19.137
-0.2 | 2.1435 | 6.945 | 25.405
-0.19 | 2.822 | 9.38 | 33.86
-0.18 | 3.8055 | 12.456 | 44.64
-0.17 | 5.064 | 16.5595 | 58.06
-0.16 | 6.834 | 22.105 | 75.64
-0.15 | 9.201 | 28.975 | 97.095
-0.14 | 12.1775 | 38.065 | 121.56
-0.13 | 16.2565 | 49.33 | 151.555
-0.12 | 21.5425 | 62.935 | 186.95
-0.11 | 28.15 | 81.305 | 225
-0.1 | 36.685 | 103.76 | 267.95
-0.09 | 47.545 | 128.545 | 314
-0.08 | 60.825 | 157.68 | 360.3
-0.07 | 76.505 | 194.1 | 407.9
-0.06 | 96.19 | 235.15 | 479.2
-0.05 | 116.745 | 277.05 | 588.3
-0.04 | 141.69 | 321.55 | 610.25
-0.03 | 171.8 | 370.15 | 547.3
-0.02 | 203.35 | 426 | 598.2
-0.01 | 237.05 | 478.15 | 710.65
0 | 272.3 | 530.15 | 762.6
0.01 | 304.8 | 575.95 | 799.5
0.02 | 340.3 | 629.95 | 846.5
0.03 | 377.3 | 678.4 | 887.5
0.04 | 402.45 | 712.1 | 912.5
0.05 | 428.9 | 763.5 | 945
0.06 | 456.05 | 804.5 | 988
0.07 | 472.65 | 838.5 | 1016.5
0.08 | 486 | 878 | 1036.5
0.09 | 497.5 | 905.5 | 1056.5
0.1 | 496.8 | 934 | 1081
0.11 | 501.4 | 959 | 1107.5
0.12 | 505 | 986 | 1128
0.13 | 497 | 1010 | 1127
0.14 | 490 | 1020 | 1139
0.15 | 478.5 | 1045.5 | 1172.5
0.16 | 460 | 1059.5 | 1178.5
0.17 | 438.5 | 1069 | 1179
0.18 | 422 | 1082.5 | 1174
0.19 | 410 | 1096 | 1182
0.2 | 401 | 1107.5 | 1207.5
0.21 | 375 | 1109 | 1205
0.22 | 343 | 1117 | 1201
0.23 | 328 | 1119 | 1197.5
0.24 | 310.5 | 1132 | 1198.5
0.25 | 303 | 1126 | 1201
0.26 | 287 | 1113 | 1199
0.27 | 260.5 | 1121.5 | 1188.5
0.28 | 244.5 | 1117 | 1180
0.29 | 231.5 | 1118 | 1183
0.3 | 216 | 1110.5 | 1174
0.31 | 204.5 | 1098.5 | 1165
0.32 | 199 | 1096 | 1149.5
0.33 | 184.5 | 1084.5 | 1146.5
0.34 | 172 | 1065.5 | 1140.5
0.35 | 155 | 1057 | 1118.5
0.36 | 151 | 1053 | 1117.5
0.37 | 149.5 | 1038.5 | 1096
0.38 | 125.5 | 1016 | 1077.5
0.39 | 120 | 987.5 | 1071.5
0.4 | 120.5 | 974.5 | 1049.5
0.41 | 113.5 | 971.5 | 1030.5
0.42 | 109 | 943.5 | 1018.5
0.43 | 94 | 916 | 1002
0.44 | 91.5 | 893.5 | 975.5
0.45 | 98 | 874.5 | 963.5
0.46 | 87 | 853.5 | 939
0.47 | 73.5 | 818 | 898
0.48 | 80.5 | 792 | 880
0.49 | 82 | 767.5 | 880
0.5 | 74 | 754 | 880