## IDS-VDS Characteristic (mA-mm)
VGS (V) | VDS = 0.100 V | VDS = 0.500 V | VDS = 0.900 V
-0.75 | 0.0006196 | 0.0029327 | 0.010616
-0.74 | 0.0005917 | 0.0028371 | 0.010349
-0.73 | 0.000563 | 0.0027118 | 0.009997
-0.72 | 0.0005318 | 0.0026242 | 0.00965
-0.71 | 0.000506 | 0.0025248 | 0.009378
-0.7 | 0.00048674 | 0.00241 | 0.009088
-0.69 | 0.0004653 | 0.0023063 | 0.008786
-0.68 | 0.00043675 | 0.002205 | 0.008476
-0.67 | 0.00041724 | 0.0021431 | 0.008206
-0.66 | 0.00039662 | 0.0020437 | 0.007918
-0.65 | 0.00037489 | 0.0019665 | 0.007666
-0.64 | 0.00035994 | 0.0018931 | 0.007373
-0.63 | 0.00033846 | 0.0018105 | 0.00718
-0.62 | 0.00032222 | 0.0017521 | 0.006899
-0.61 | 0.0003084 | 0.0016699 | 0.006687
-0.6 | 0.00029021 | 0.0016089 | 0.006455
-0.59 | 0.00027846 | 0.0015373 | 0.006259
-0.58 | 0.0002641 | 0.0014794 | 0.006053
-0.57 | 0.00025061 | 0.0014142 | 0.00583
-0.56 | 0.00023913 | 0.0013556 | 0.005619
-0.55 | 0.00022661 | 0.0013014 | 0.005428
-0.54 | 0.00021571 | 0.001257 | 0.00523
-0.53 | 0.00020666 | 0.0012065 | 0.005053
-0.52 | 0.00019698 | 0.0011559 | 0.0048766
-0.51 | 0.00018594 | 0.0011045 | 0.0047082
-0.5 | 0.00017778 | 0.0010705 | 0.0045234
-0.49 | 0.00016843 | 0.001028 | 0.0043987
-0.48 | 0.00016241 | 0.0009986 | 0.0042545
-0.47 | 0.00015725 | 0.0009664 | 0.0041644
-0.46 | 0.00015321 | 0.0009377 | 0.0040546
-0.45 | 0.00015058 | 0.0009189 | 0.0039683
-0.44 | 0.00014973 | 0.0009114 | 0.0039192
-0.43 | 0.00015293 | 0.000904 | 0.0039018
-0.42 | 0.00015903 | 0.000922 | 0.0039365
-0.41 | 0.00017086 | 0.0009505 | 0.0040114
-0.4 | 0.00019091 | 0.0010083 | 0.0042274
-0.39 | 0.00022213 | 0.0011118 | 0.0045599
-0.38 | 0.00026684 | 0.0012524 | 0.005028
-0.37 | 0.00032974 | 0.0014657 | 0.005824
-0.36 | 0.00042167 | 0.0017712 | 0.006873
-0.35 | 0.0005474 | 0.0021966 | 0.008444
-0.34 | 0.0007762 | 0.0028192 | 0.010695
-0.33 | 0.0010374 | 0.0036746 | 0.01382
-0.32 | 0.0013992 | 0.0048813 | 0.018399
-0.31 | 0.0018995 | 0.006717 | 0.024752
-0.3 | 0.0026024 | 0.00908 | 0.033672
-0.29 | 0.0035639 | 0.01236 | 0.045999
-0.28 | 0.0048812 | 0.016906 | 0.06353
-0.27 | 0.007003 | 0.023187 | 0.08691
-0.26 | 0.009584 | 0.031861 | 0.11923
-0.25 | 0.013154 | 0.043682 | 0.1638
-0.24 | 0.018002 | 0.061 | 0.2255
-0.23 | 0.024583 | 0.08352 | 0.30977
-0.22 | 0.033733 | 0.11381 | 0.42394
-0.21 | 0.045999 | 0.15508 | 0.5793
-0.2 | 0.06445 | 0.21013 | 0.777
-0.19 | 0.08731 | 0.28613 | 1.0573
-0.18 | 0.11943 | 0.38829 | 1.4266
-0.17 | 0.16168 | 0.52315 | 1.9088
-0.16 | 0.21834 | 0.7046 | 2.5288
-0.15 | 0.29448 | 0.9424 | 3.3359
-0.14 | 0.39709 | 1.2655 | 4.3772
-0.13 | 0.53338 | 1.669 | 5.6806
-0.12 | 0.7141 | 2.2034 | 7.332
-0.11 | 0.9517 | 2.8936 | 9.287
-0.1 | 1.265 | 3.763 | 11.697
-0.09 | 1.6785 | 4.8918 | 14.517
-0.08 | 2.1923 | 6.271 | 17.847
-0.07 | 2.8604 | 7.968 | 21.596
-0.06 | 3.7003 | 10.017 | 25.862
-0.05 | 4.7524 | 12.566 | 30.713
-0.04 | 5.999 | 15.436 | 36.082
-0.03 | 7.521 | 18.873 | 41.993
-0.02 | 9.4 | 22.797 | 48.287
-0.01 | 11.562 | 27.27 | 55.229
0 | 14.118 | 32.257 | 62.71
0.01 | 16.977 | 37.83 | 70.55
0.02 | 20.203 | 43.749 | 78.68
0.03 | 23.798 | 50.379 | 87.5
0.04 | 27.671 | 57.31 | 96.35
0.05 | 31.845 | 64.8 | 105.87
0.06 | 36.26 | 72.61 | 115.59
0.07 | 41.025 | 81.07 | 125.73
0.08 | 45.889 | 89.51 | 136.05
0.09 | 50.863 | 98.47 | 146.61
0.1 | 55.9 | 107.75 | 157.35
0.11 | 60.93 | 117.27 | 168.44
0.12 | 66.06 | 127.11 | 179.78
0.13 | 71.11 | 137.17 | 191
0.14 | 75.98 | 147.45 | 202.61
0.15 | 80.79 | 157.8 | 214.21
0.16 | 85.69 | 168.64 | 226.11
0.17 | 90.4 | 179.16 | 238.07
0.18 | 94.89 | 190.08 | 249.68
0.19 | 99.03 | 201.1 | 261.84
0.2 | 102.94 | 212.22 | 273.91
0.21 | 106.7 | 223.68 | 286.06
0.22 | 110.57 | 234.7 | 298.16
0.23 | 114.22 | 246.01 | 310.28
0.24 | 117.59 | 257.38 | 322.52
0.25 | 120.66 | 268.77 | 334.68
0.26 | 123.36 | 280.2 | 346.7
0.27 | 126.09 | 291.48 | 358.62
0.28 | 128.73 | 302.82 | 370.68
0.29 | 131.36 | 313.99 | 382.56
0.3 | 133.88 | 325.33 | 394.6
0.31 | 135.89 | 336.33 | 406.46
0.32 | 137.87 | 347.53 | 417.84
0.33 | 139.51 | 358.59 | 429.62
0.34 | 141.64 | 369.43 | 441.12
0.35 | 143.4 | 380.2 | 452.55
0.36 | 144.94 | 390.71 | 463.77
0.37 | 146.11 | 401.45 | 474.86
0.38 | 147.72 | 411.77 | 485.86
0.39 | 149.33 | 421.91 | 496.64
0.4 | 150.47 | 431.81 | 507.28
0.41 | 151.48 | 441.56 | 517.65
0.42 | 152.4 | 451.37 | 528.19
0.43 | 153.76 | 460.73 | 538.18
0.44 | 154.94 | 469.77 | 548.21
0.45 | 155.52 | 478.61 | 557.92
0.46 | 156.37 | 487.42 | 567.45
0.47 | 157.16 | 495.88 | 576.6
0.48 | 158.29 | 503.98 | 585.5
0.49 | 159.13 | 511.8 | 594.3
0.5 | 159.44 | 519.36 | 603.5

## Tranconductance (mS-mm)
VGS (V) | VDS = 0.100 V | VDS = 0.500 V | VDS = 0.900 V
-0.75 | -0.00279 | -0.00956 | -0.0267
-0.74 | -0.00283 | -0.011045 | -0.03095
-0.73 | -0.002995 | -0.010645 | -0.03495
-0.72 | -0.00285 | -0.00935 | -0.03095
-0.71 | -0.002253 | -0.01071 | -0.0281
-0.7 | -0.002035 | -0.010925 | -0.0296
-0.69 | -0.0024995 | -0.01025 | -0.0306
-0.68 | -0.002403 | -0.00816 | -0.029
-0.67 | -0.0020065 | -0.008065 | -0.0279
-0.66 | -0.0021175 | -0.00883 | -0.027
-0.65 | -0.001834 | -0.00753 | -0.02725
-0.64 | -0.0018215 | -0.0078 | -0.0243
-0.63 | -0.001886 | -0.00705 | -0.0237
-0.62 | -0.001503 | -0.00703 | -0.02465
-0.61 | -0.0016005 | -0.00716 | -0.0222
-0.6 | -0.001497 | -0.00663 | -0.0214
-0.59 | -0.0013055 | -0.006475 | -0.0201
-0.58 | -0.0013925 | -0.006155 | -0.02145
-0.57 | -0.0012485 | -0.00619 | -0.0217
-0.56 | -0.0012 | -0.00564 | -0.0201
-0.55 | -0.001171 | -0.00493 | -0.01945
-0.54 | -0.0009975 | -0.004745 | -0.01875
-0.53 | -0.0009365 | -0.005055 | -0.01767
-0.52 | -0.001036 | -0.0051 | -0.01724
-0.51 | -0.00096 | -0.00427 | -0.01766
-0.5 | -0.0008755 | -0.003825 | -0.015475
-0.49 | -0.0007685 | -0.003595 | -0.013445
-0.48 | -0.000559 | -0.00308 | -0.011715
-0.47 | -0.00046 | -0.003045 | -0.009995
-0.46 | -0.0003335 | -0.002375 | -0.009805
-0.45 | -0.000174 | -0.001315 | -0.00677
-0.44 | 0.0001175 | -0.000745 | -0.003325
-0.43 | 0.000465 | 0.00053 | 0.000865
-0.42 | 0.0008965 | 0.002325 | 0.00548
-0.41 | 0.001594 | 0.004315 | 0.014545
-0.4 | 0.0025635 | 0.008065 | 0.027425
-0.39 | 0.0037965 | 0.012205 | 0.04003
-0.38 | 0.0053805 | 0.017695 | 0.063205
-0.37 | 0.0077415 | 0.02594 | 0.09225
-0.36 | 0.010883 | 0.036545 | 0.131
-0.35 | 0.0177265 | 0.0524 | 0.1911
-0.34 | 0.0245 | 0.0739 | 0.2688
-0.33 | 0.03115 | 0.103105 | 0.3852
-0.32 | 0.043105 | 0.15212 | 0.5466
-0.31 | 0.06016 | 0.209935 | 0.76365
-0.3 | 0.08322 | 0.28215 | 1.06235
-0.29 | 0.11394 | 0.3913 | 1.4929
-0.28 | 0.171955 | 0.54135 | 2.04555
-0.27 | 0.23514 | 0.74775 | 2.785
-0.26 | 0.30755 | 1.02475 | 3.8445
-0.25 | 0.4209 | 1.45695 | 5.3135
-0.24 | 0.57145 | 1.9919 | 7.2985
-0.23 | 0.78655 | 2.6405 | 9.922
-0.22 | 1.0708 | 3.578 | 13.4765
-0.21 | 1.53585 | 4.816 | 17.653
-0.2 | 2.06555 | 6.5525 | 23.9
-0.19 | 2.749 | 8.908 | 32.48
-0.18 | 3.7185 | 11.851 | 42.575
-0.17 | 4.9455 | 15.8155 | 55.11
-0.16 | 6.64 | 20.9625 | 71.355
-0.15 | 8.9375 | 28.045 | 92.42
-0.14 | 11.945 | 36.33 | 117.235
-0.13 | 15.8505 | 46.895 | 147.74
-0.12 | 20.916 | 61.23 | 180.32
-0.11 | 27.545 | 77.98 | 218.25
-0.1 | 36.34 | 99.91 | 261.5
-0.09 | 46.365 | 125.4 | 307.5
-0.08 | 59.095 | 153.81 | 353.95
-0.07 | 75.4 | 187.3 | 400.75
-0.06 | 94.6 | 229.9 | 455.85
-0.05 | 114.935 | 270.95 | 511
-0.04 | 138.43 | 315.35 | 564
-0.03 | 170.05 | 368.05 | 610.25
-0.02 | 202.05 | 419.85 | 661.8
-0.01 | 235.9 | 473 | 721.15
0 | 270.75 | 528 | 766.05
0.01 | 304.25 | 574.6 | 798.5
0.02 | 341.05 | 627.45 | 847.5
0.03 | 373.4 | 678.05 | 883.5
0.04 | 402.35 | 721.05 | 918.5
0.05 | 429.45 | 765 | 962
0.06 | 459 | 813.5 | 993
0.07 | 481.45 | 845 | 1023
0.08 | 491.9 | 870 | 1044
0.09 | 500.55 | 912 | 1065
0.1 | 503.35 | 940 | 1091.5
0.11 | 508 | 968 | 1121.5
0.12 | 509 | 995 | 1128
0.13 | 496 | 1017 | 1141.5
0.14 | 484 | 1031.5 | 1160.5
0.15 | 485.5 | 1059.5 | 1175
0.16 | 480.5 | 1068 | 1193
0.17 | 460 | 1072 | 1178.5
0.18 | 431.5 | 1097 | 1188.5
0.19 | 402.5 | 1107 | 1211.5
0.2 | 383.5 | 1129 | 1211
0.21 | 381.5 | 1124 | 1212.5
0.22 | 376 | 1116.5 | 1211
0.23 | 351 | 1134 | 1218
0.24 | 322 | 1138 | 1220
0.25 | 288.5 | 1141 | 1209
0.26 | 271.5 | 1135.5 | 1197
0.27 | 268.5 | 1131 | 1199
0.28 | 263.5 | 1125.5 | 1197
0.29 | 257.5 | 1125.5 | 1196
0.3 | 226.5 | 1117 | 1195
0.31 | 199.5 | 1110 | 1162
0.32 | 181 | 1113 | 1158
0.33 | 188.5 | 1095 | 1164
0.34 | 194.5 | 1080.5 | 1146.5
0.35 | 165 | 1064 | 1132.5
0.36 | 135.5 | 1062.5 | 1115.5
0.37 | 139 | 1053 | 1104.5
0.38 | 161 | 1023 | 1089
0.39 | 137.5 | 1002 | 1071
0.4 | 107.5 | 982.5 | 1050.5
0.41 | 96.5 | 978 | 1045.5
0.42 | 114 | 958.5 | 1026.5
0.43 | 127 | 920 | 1001
0.44 | 88 | 894 | 987
0.45 | 71.5 | 882.5 | 962
0.46 | 82 | 863.5 | 934
0.47 | 96 | 828 | 902.5
0.48 | 98.5 | 796 | 885
0.49 | 57.5 | 769 | 900
0.5 | 31 | 756 | 920