## IDS-VDS Characteristic (mA-mm)
VGS (V) | VDS = 0.100 V | VDS = 0.500 V | VDS = 0.900 V
-0.75 | 0.0005839 | 0.0026449 | 0.009408
-0.74 | 0.0005496 | 0.0025222 | 0.009136
-0.73 | 0.0005285 | 0.0024497 | 0.008898
-0.72 | 0.00050197 | 0.0023477 | 0.008571
-0.71 | 0.0004766 | 0.0022741 | 0.008264
-0.7 | 0.00045296 | 0.0021853 | 0.008013
-0.69 | 0.00043511 | 0.0020906 | 0.00776
-0.68 | 0.00041425 | 0.0020163 | 0.007526
-0.67 | 0.00039277 | 0.0019373 | 0.007282
-0.66 | 0.00037237 | 0.0018581 | 0.00703
-0.65 | 0.00035582 | 0.0017996 | 0.006768
-0.64 | 0.00033965 | 0.0017227 | 0.006599
-0.63 | 0.00032478 | 0.0016441 | 0.00639
-0.62 | 0.00030499 | 0.001585 | 0.006192
-0.61 | 0.00028951 | 0.0015284 | 0.005944
-0.6 | 0.0002764 | 0.001457 | 0.005736
-0.59 | 0.00026211 | 0.0014079 | 0.005558
-0.58 | 0.00025269 | 0.0013546 | 0.005362
-0.57 | 0.00023845 | 0.0013046 | 0.005204
-0.56 | 0.00022672 | 0.0012468 | 0.005023
-0.55 | 0.00021492 | 0.0011965 | 0.0048802
-0.54 | 0.00020519 | 0.0011515 | 0.0046972
-0.53 | 0.00019468 | 0.0011095 | 0.0045471
-0.52 | 0.00018536 | 0.0010658 | 0.0043807
-0.51 | 0.0001762 | 0.0010258 | 0.0042188
-0.5 | 0.00016967 | 0.000991 | 0.004113
-0.49 | 0.00016143 | 0.0009523 | 0.0039862
-0.48 | 0.00015681 | 0.0009266 | 0.0038552
-0.47 | 0.00015088 | 0.0009017 | 0.0037873
-0.46 | 0.00014743 | 0.0008764 | 0.0037009
-0.45 | 0.00014642 | 0.0008611 | 0.0036274
-0.44 | 0.00014766 | 0.0008586 | 0.0036007
-0.43 | 0.00015245 | 0.0008606 | 0.0036224
-0.42 | 0.00016224 | 0.0008858 | 0.0036822
-0.41 | 0.00017771 | 0.0009298 | 0.0038349
-0.4 | 0.00020061 | 0.001007 | 0.0040749
-0.39 | 0.00023671 | 0.0011219 | 0.004454
-0.38 | 0.00028695 | 0.001282 | 0.0050349
-0.37 | 0.00035909 | 0.0015263 | 0.005931
-0.36 | 0.00045977 | 0.0018735 | 0.007127
-0.35 | 0.0006391 | 0.0023582 | 0.008896
-0.34 | 0.0008473 | 0.0030563 | 0.011469
-0.33 | 0.0011365 | 0.0040146 | 0.015036
-0.32 | 0.0015336 | 0.0053339 | 0.020026
-0.31 | 0.0020864 | 0.007387 | 0.027076
-0.3 | 0.0028461 | 0.009998 | 0.036988
-0.29 | 0.0038959 | 0.013632 | 0.050653
-0.28 | 0.0053357 | 0.018546 | 0.07011
-0.27 | 0.00767 | 0.025469 | 0.09582
-0.26 | 0.01045 | 0.03492 | 0.13246
-0.25 | 0.014299 | 0.047938 | 0.18027
-0.24 | 0.019518 | 0.06643 | 0.2473
-0.23 | 0.026749 | 0.09065 | 0.33878
-0.22 | 0.036373 | 0.12303 | 0.46274
-0.21 | 0.049523 | 0.16727 | 0.6256
-0.2 | 0.06914 | 0.2264 | 0.8521
-0.19 | 0.09354 | 0.30782 | 1.1422
-0.18 | 0.1275 | 0.41607 | 1.5381
-0.17 | 0.1718 | 0.56178 | 2.0561
-0.16 | 0.23206 | 0.7536 | 2.7149
-0.15 | 0.31334 | 1.0066 | 3.5791
-0.14 | 0.41935 | 1.3468 | 4.6735
-0.13 | 0.56441 | 1.7697 | 6.061
-0.12 | 0.753 | 2.341 | 7.742
-0.11 | 1.0028 | 3.0573 | 9.803
-0.1 | 1.3322 | 3.9742 | 12.255
-0.09 | 1.7568 | 5.1602 | 15.195
-0.08 | 2.3055 | 6.579 | 18.586
-0.07 | 2.9894 | 8.352 | 22.448
-0.06 | 3.8676 | 10.472 | 26.906
-0.05 | 4.9519 | 13.057 | 31.735
-0.04 | 6.217 | 16.049 | 37.199
-0.03 | 7.792 | 19.553 | 43.184
-0.02 | 9.717 | 23.55 | 49.631
-0.01 | 11.929 | 28.118 | 56.487
0 | 14.522 | 33.244 | 64.15
0.01 | 17.436 | 38.802 | 72.04
0.02 | 20.689 | 44.867 | 80.21
0.03 | 24.353 | 51.518 | 89.05
0.04 | 28.267 | 58.49 | 98.17
0.05 | 32.508 | 66.04 | 107.51
0.06 | 36.928 | 73.86 | 117.41
0.07 | 41.656 | 82.31 | 127.59
0.08 | 46.507 | 90.85 | 137.91
0.09 | 51.529 | 99.89 | 148.62
0.1 | 56.646 | 109.16 | 159.32
0.11 | 61.61 | 118.74 | 170.46
0.12 | 66.8 | 128.49 | 181.88
0.13 | 71.85 | 138.61 | 193.24
0.14 | 76.75 | 148.85 | 204.86
0.15 | 81.55 | 159.34 | 216.35
0.16 | 86.33 | 170.12 | 228.35
0.17 | 91.03 | 180.58 | 240.23
0.18 | 95.55 | 191.54 | 252.13
0.19 | 99.75 | 202.6 | 264.1
0.2 | 103.58 | 213.72 | 276.16
0.21 | 107.44 | 225.06 | 288.32
0.22 | 111.08 | 236.18 | 300.44
0.23 | 114.81 | 247.52 | 312.63
0.24 | 118.19 | 258.81 | 324.51
0.25 | 121.22 | 270.28 | 336.85
0.26 | 123.98 | 281.56 | 348.86
0.27 | 126.73 | 292.93 | 360.84
0.28 | 129.38 | 304.15 | 372.98
0.29 | 131.86 | 315.41 | 384.76
0.3 | 134.36 | 326.79 | 396.77
0.31 | 136.31 | 337.72 | 408.49
0.32 | 138.34 | 348.85 | 420.16
0.33 | 140.09 | 359.92 | 431.63
0.34 | 142.08 | 370.77 | 443.13
0.35 | 143.94 | 381.56 | 454.48
0.36 | 145.27 | 391.98 | 465.62
0.37 | 146.61 | 402.68 | 476.81
0.38 | 148.07 | 412.95 | 487.52
0.39 | 149.67 | 423.08 | 498.38
0.4 | 150.9 | 432.81 | 508.98
0.41 | 151.92 | 442.66 | 519.36
0.42 | 152.76 | 452.28 | 529.89
0.43 | 154.16 | 461.59 | 539.71
0.44 | 155.26 | 470.61 | 549.72
0.45 | 155.99 | 479.37 | 559.38
0.46 | 156.91 | 488.13 | 568.86
0.47 | 157.59 | 496.51 | 578
0.48 | 158.67 | 504.53 | 586.9
0.49 | 159.53 | 512.29 | 595.8
0.5 | 159.66 | 519.81 | 604.2

## Tranconductance (mS-mm)
VGS (V) | VDS = 0.100 V | VDS = 0.500 V | VDS = 0.900 V
-0.75 | -0.00343 | -0.01227 | -0.0272
-0.74 | -0.00277 | -0.00976 | -0.0255
-0.73 | -0.0023815 | -0.008725 | -0.02825
-0.72 | -0.002595 | -0.00878 | -0.0317
-0.71 | -0.0024505 | -0.00812 | -0.0279
-0.7 | -0.0020745 | -0.009175 | -0.0252
-0.69 | -0.0019355 | -0.00845 | -0.02435
-0.68 | -0.002117 | -0.007665 | -0.0239
-0.67 | -0.002094 | -0.00791 | -0.0248
-0.66 | -0.0018475 | -0.006885 | -0.0257
-0.65 | -0.001636 | -0.00677 | -0.02155
-0.64 | -0.001552 | -0.007775 | -0.0189
-0.63 | -0.001733 | -0.006885 | -0.02035
-0.62 | -0.0017635 | -0.005785 | -0.0223
-0.61 | -0.0014295 | -0.0064 | -0.0228
-0.6 | -0.00137 | -0.006025 | -0.0193
-0.59 | -0.0011855 | -0.00512 | -0.0187
-0.58 | -0.001183 | -0.005165 | -0.0177
-0.57 | -0.0012985 | -0.00539 | -0.01695
-0.56 | -0.0011765 | -0.005405 | -0.01619
-0.55 | -0.0010765 | -0.004765 | -0.01629
-0.54 | -0.001012 | -0.00435 | -0.016655
-0.53 | -0.0009915 | -0.004285 | -0.015825
-0.52 | -0.000924 | -0.004185 | -0.016415
-0.51 | -0.0007845 | -0.00374 | -0.013385
-0.5 | -0.0007385 | -0.003675 | -0.01163
-0.49 | -0.000643 | -0.00322 | -0.01289
-0.48 | -0.0005275 | -0.00253 | -0.009945
-0.47 | -0.000469 | -0.00251 | -0.007715
-0.46 | -0.000223 | -0.00203 | -0.007995
-0.45 | 1.15e-05 | -0.00089 | -0.00501
-0.44 | 0.0003015 | -2.5e-05 | -0.00025
-0.43 | 0.000729 | 0.00136 | 0.004075
-0.42 | 0.001263 | 0.00346 | 0.010625
-0.41 | 0.0019185 | 0.00606 | 0.019635
-0.4 | 0.00295 | 0.009605 | 0.030955
-0.39 | 0.004317 | 0.01375 | 0.048
-0.38 | 0.006119 | 0.02022 | 0.07385
-0.37 | 0.008641 | 0.029575 | 0.104605
-0.36 | 0.0140005 | 0.041595 | 0.14825
-0.35 | 0.0193765 | 0.05914 | 0.2171
-0.34 | 0.02487 | 0.08282 | 0.307
-0.33 | 0.034315 | 0.11388 | 0.42785
-0.32 | 0.047495 | 0.16862 | 0.602
-0.31 | 0.065625 | 0.233205 | 0.8481
-0.3 | 0.090475 | 0.31225 | 1.17885
-0.29 | 0.12448 | 0.4274 | 1.6561
-0.28 | 0.188705 | 0.59185 | 2.25835
-0.27 | 0.255715 | 0.8187 | 3.1175
-0.26 | 0.33145 | 1.12345 | 4.2225
-0.25 | 0.4534 | 1.5755 | 5.742
-0.24 | 0.6225 | 2.1356 | 7.9255
-0.23 | 0.84275 | 2.83 | 10.772
-0.22 | 1.1387 | 3.831 | 14.341
-0.21 | 1.63835 | 5.1685 | 19.468
-0.2 | 2.20085 | 7.0275 | 25.83
-0.19 | 2.918 | 9.4835 | 34.3
-0.18 | 3.913 | 12.698 | 45.695
-0.17 | 5.228 | 16.8765 | 58.84
-0.16 | 7.077 | 22.241 | 76.15
-0.15 | 9.3645 | 29.66 | 97.93
-0.14 | 12.5535 | 38.155 | 124.095
-0.13 | 16.6825 | 49.71 | 153.425
-0.12 | 21.9195 | 64.38 | 187.1
-0.11 | 28.96 | 81.66 | 225.65
-0.1 | 37.7 | 105.145 | 269.6
-0.09 | 48.665 | 130.24 | 316.55
-0.08 | 61.63 | 159.59 | 362.65
-0.07 | 78.105 | 194.65 | 416
-0.06 | 98.125 | 235.25 | 464.35
-0.05 | 117.47 | 278.85 | 514.65
-0.04 | 142.005 | 324.8 | 572.45
-0.03 | 175 | 375.05 | 621.6
-0.02 | 206.85 | 428.25 | 665.15
-0.01 | 240.25 | 484.7 | 725.95
0 | 275.35 | 534.2 | 777.65
0.01 | 308.35 | 581.15 | 803
0.02 | 345.85 | 635.8 | 850.5
0.03 | 378.9 | 681.15 | 898
0.04 | 407.75 | 726.1 | 923
0.05 | 433.05 | 768.5 | 962
0.06 | 457.4 | 813.5 | 1004
0.07 | 478.95 | 849.5 | 1025
0.08 | 493.65 | 879 | 1051.5
0.09 | 506.95 | 915.5 | 1070.5
0.1 | 504.05 | 942.5 | 1092
0.11 | 507.7 | 966.5 | 1128
0.12 | 512 | 993.5 | 1139
0.13 | 497.5 | 1018 | 1149
0.14 | 485 | 1036.5 | 1155.5
0.15 | 479 | 1063.5 | 1174.5
0.16 | 474 | 1062 | 1194
0.17 | 461 | 1071 | 1189
0.18 | 436 | 1101 | 1193.5
0.19 | 401.5 | 1109 | 1201.5
0.2 | 384.5 | 1123 | 1211
0.21 | 375 | 1123 | 1214
0.22 | 368.5 | 1123 | 1215.5
0.23 | 355.5 | 1131.5 | 1203.5
0.24 | 320.5 | 1138 | 1211
0.25 | 289.5 | 1137.5 | 1217.5
0.26 | 275.5 | 1132.5 | 1199.5
0.27 | 270 | 1129.5 | 1206
0.28 | 256.5 | 1124 | 1196
0.29 | 249 | 1132 | 1189.5
0.3 | 222.5 | 1115.5 | 1186.5
0.31 | 199 | 1103 | 1169.5
0.32 | 189 | 1110 | 1157
0.33 | 187 | 1096 | 1148.5
0.34 | 192.5 | 1082 | 1142.5
0.35 | 159.5 | 1060.5 | 1124.5
0.36 | 133.5 | 1056 | 1116.5
0.37 | 140 | 1048.5 | 1095
0.38 | 153 | 1020 | 1078.5
0.39 | 141.5 | 993 | 1073
0.4 | 112.5 | 979 | 1049
0.41 | 93 | 973.5 | 1045.5
0.42 | 112 | 946.5 | 1017.5
0.43 | 125 | 916.5 | 991.5
0.44 | 91.5 | 889 | 983.5
0.45 | 82.5 | 876 | 957
0.46 | 80 | 857 | 931
0.47 | 88 | 820 | 902
0.48 | 97 | 789 | 890
0.49 | 49.5 | 764 | 865
0.5 | 13 | 752 | 840