## IDS-VDS Characteristic (mA-mm)
VGS (V) | VDS = 0.100 V | VDS = 0.500 V | VDS = 0.900 V
-0.75 | 0.0005314 | 0.0024665 | 0.008636
-0.74 | 0.0005028 | 0.0023784 | 0.008406
-0.73 | 0.00048549 | 0.0022721 | 0.008137
-0.72 | 0.0004603 | 0.0021938 | 0.007886
-0.71 | 0.00043753 | 0.0021146 | 0.007644
-0.7 | 0.00041431 | 0.0020392 | 0.007386
-0.69 | 0.00039581 | 0.0019652 | 0.007144
-0.68 | 0.0003797 | 0.0018801 | 0.00688
-0.67 | 0.00036063 | 0.0018116 | 0.006681
-0.66 | 0.00034293 | 0.0017427 | 0.006474
-0.65 | 0.00032748 | 0.0016543 | 0.00624
-0.64 | 0.00031149 | 0.0016054 | 0.006056
-0.63 | 0.00029365 | 0.0015423 | 0.005843
-0.62 | 0.00028178 | 0.0014647 | 0.005625
-0.61 | 0.00026866 | 0.0014113 | 0.005446
-0.6 | 0.00025658 | 0.0013509 | 0.005275
-0.59 | 0.00024169 | 0.001295 | 0.005079
-0.58 | 0.00023158 | 0.0012447 | 0.0049188
-0.57 | 0.00021909 | 0.0011995 | 0.0047587
-0.56 | 0.0002088 | 0.0011516 | 0.0045907
-0.55 | 0.00019806 | 0.001105 | 0.0044378
-0.54 | 0.00019032 | 0.0010625 | 0.0043041
-0.53 | 0.00018026 | 0.0010238 | 0.0041263
-0.52 | 0.00017294 | 0.0009883 | 0.0039846
-0.51 | 0.00016438 | 0.0009576 | 0.0038856
-0.5 | 0.00015641 | 0.0009177 | 0.0037867
-0.49 | 0.0001515 | 0.000885 | 0.0036495
-0.48 | 0.00014462 | 0.0008537 | 0.0035448
-0.47 | 0.00014178 | 0.00084 | 0.0034632
-0.46 | 0.00013961 | 0.0008188 | 0.0034069
-0.45 | 0.00013893 | 0.0008064 | 0.0033962
-0.44 | 0.00014177 | 0.0008103 | 0.0033761
-0.43 | 0.0001474 | 0.0008254 | 0.0034028
-0.42 | 0.00015823 | 0.0008537 | 0.0035159
-0.41 | 0.00017541 | 0.0009069 | 0.0036832
-0.4 | 0.00020183 | 0.0009874 | 0.0039553
-0.39 | 0.00024156 | 0.0011229 | 0.0044148
-0.38 | 0.00029701 | 0.0013126 | 0.0050703
-0.37 | 0.00037507 | 0.0015831 | 0.006096
-0.36 | 0.00048464 | 0.0019573 | 0.007452
-0.35 | 0.0006782 | 0.0024987 | 0.00944
-0.34 | 0.0009047 | 0.0032521 | 0.01229
-0.33 | 0.0012139 | 0.0042983 | 0.016256
-0.32 | 0.0016369 | 0.005839 | 0.02179
-0.31 | 0.0022265 | 0.007823 | 0.029543
-0.3 | 0.0030502 | 0.010673 | 0.040482
-0.29 | 0.0041774 | 0.014576 | 0.055478
-0.28 | 0.005777 | 0.019952 | 0.07635
-0.27 | 0.007888 | 0.027437 | 0.10524
-0.26 | 0.010833 | 0.037572 | 0.14522
-0.25 | 0.014827 | 0.051549 | 0.19801
-0.24 | 0.020278 | 0.0719 | 0.2709
-0.23 | 0.027749 | 0.09793 | 0.36984
-0.22 | 0.037849 | 0.13298 | 0.50228
-0.21 | 0.051584 | 0.18079 | 0.6851
-0.2 | 0.07243 | 0.24565 | 0.9251
-0.19 | 0.09847 | 0.33143 | 1.2426
-0.18 | 0.13354 | 0.44819 | 1.671
-0.17 | 0.18046 | 0.6035 | 2.2135
-0.16 | 0.2433 | 0.8068 | 2.9325
-0.15 | 0.32676 | 1.0775 | 3.8271
-0.14 | 0.4398 | 1.44 | 4.9932
-0.13 | 0.5894 | 1.887 | 6.459
-0.12 | 0.7877 | 2.4869 | 8.246
-0.11 | 1.0462 | 3.2508 | 10.362
-0.1 | 1.3811 | 4.2023 | 12.946
-0.09 | 1.819 | 5.4282 | 15.997
-0.08 | 2.3807 | 6.898 | 19.471
-0.07 | 3.0906 | 8.758 | 23.513
-0.06 | 3.9771 | 10.945 | 27.931
-0.05 | 5.093 | 13.604 | 33.07
-0.04 | 6.385 | 16.695 | 38.582
-0.03 | 8.025 | 20.271 | 44.717
-0.02 | 9.949 | 24.361 | 51.317
-0.01 | 12.197 | 29.024 | 58.44
0 | 14.799 | 34.239 | 65.98
0.01 | 17.781 | 39.834 | 74.05
0.02 | 21.053 | 46.052 | 82.46
0.03 | 24.725 | 52.755 | 91.32
0.04 | 28.693 | 59.88 | 100.62
0.05 | 32.865 | 67.44 | 110.09
0.06 | 37.397 | 75.39 | 119.99
0.07 | 42.162 | 83.88 | 130.29
0.08 | 47.008 | 92.56 | 140.72
0.09 | 51.995 | 101.57 | 151.28
0.1 | 56.98 | 110.88 | 162.36
0.11 | 62.15 | 120.51 | 173.45
0.12 | 67.27 | 130.34 | 184.91
0.13 | 72.21 | 140.52 | 196.4
0.14 | 77.2 | 150.82 | 207.77
0.15 | 82.12 | 161.32 | 219.63
0.16 | 86.95 | 172.18 | 231.61
0.17 | 91.6 | 182.74 | 243.53
0.18 | 95.91 | 193.78 | 255.56
0.19 | 100 | 204.82 | 267.46
0.2 | 104.03 | 215.93 | 279.69
0.21 | 107.89 | 227.37 | 292.01
0.22 | 111.8 | 238.51 | 304.09
0.23 | 115.24 | 249.87 | 316.18
0.24 | 118.47 | 261.21 | 328.3
0.25 | 121.42 | 272.7 | 340.57
0.26 | 124.38 | 283.99 | 352.7
0.27 | 127.13 | 295.39 | 364.68
0.28 | 129.89 | 306.73 | 376.49
0.29 | 132.38 | 317.94 | 388.48
0.3 | 134.6 | 329.36 | 400.47
0.31 | 136.71 | 340.31 | 412.21
0.32 | 138.67 | 351.47 | 424.01
0.33 | 140.78 | 362.58 | 435.45
0.34 | 142.62 | 373.36 | 446.99
0.35 | 144.06 | 384.16 | 458.28
0.36 | 145.75 | 394.66 | 469.55
0.37 | 147.14 | 405.27 | 480.63
0.38 | 148.73 | 415.54 | 491.49
0.39 | 150.09 | 425.57 | 502.23
0.4 | 151.04 | 435.44 | 512.81
0.41 | 152.26 | 445.21 | 523.25
0.42 | 153.57 | 454.85 | 533.41
0.43 | 154.65 | 464.07 | 543.52
0.44 | 155.51 | 473.17 | 553.35
0.45 | 156.42 | 481.89 | 562.96
0.46 | 157.27 | 490.68 | 572.3
0.47 | 158.35 | 498.97 | 581.4
0.48 | 159.2 | 506.96 | 590.4
0.49 | 159.45 | 514.71 | 599
0.5 | 160.71 | 522.23 | 607.6

## Tranconductance (mS-mm)
VGS (V) | VDS = 0.100 V | VDS = 0.500 V | VDS = 0.900 V
-0.75 | -0.00286 | -0.00881 | -0.023
-0.74 | -0.0022955 | -0.00972 | -0.02495
-0.73 | -0.002125 | -0.00923 | -0.026
-0.72 | -0.002398 | -0.007875 | -0.02465
-0.71 | -0.0022995 | -0.00773 | -0.025
-0.7 | -0.002086 | -0.00747 | -0.025
-0.69 | -0.0017305 | -0.007955 | -0.0253
-0.68 | -0.001759 | -0.00768 | -0.02315
-0.67 | -0.0018385 | -0.00687 | -0.0203
-0.66 | -0.0016575 | -0.007865 | -0.02205
-0.65 | -0.001572 | -0.006865 | -0.0209
-0.64 | -0.0016915 | -0.0056 | -0.01985
-0.63 | -0.0014855 | -0.007035 | -0.02155
-0.62 | -0.0012495 | -0.00655 | -0.01985
-0.61 | -0.00126 | -0.00569 | -0.0175
-0.6 | -0.0013485 | -0.005815 | -0.01835
-0.59 | -0.00125 | -0.00531 | -0.01781
-0.58 | -0.00113 | -0.004775 | -0.016015
-0.57 | -0.001139 | -0.004655 | -0.016405
-0.56 | -0.0010515 | -0.004725 | -0.016045
-0.55 | -0.000924 | -0.004455 | -0.01433
-0.54 | -0.00089 | -0.00406 | -0.015575
-0.53 | -0.000869 | -0.00371 | -0.015975
-0.52 | -0.000794 | -0.00331 | -0.012035
-0.51 | -0.0008265 | -0.00353 | -0.009895
-0.5 | -0.000644 | -0.00363 | -0.011805
-0.49 | -0.0005895 | -0.0032 | -0.012095
-0.48 | -0.000486 | -0.00225 | -0.009315
-0.47 | -0.0002505 | -0.001745 | -0.006895
-0.46 | -0.0001425 | -0.00168 | -0.00335
-0.45 | 0.000108 | -0.000425 | -0.00154
-0.44 | 0.0004235 | 0.00095 | 0.00033
-0.43 | 0.000823 | 0.00217 | 0.00699
-0.42 | 0.0014005 | 0.004075 | 0.01402
-0.41 | 0.00218 | 0.006685 | 0.02197
-0.4 | 0.0033075 | 0.0108 | 0.03658
-0.39 | 0.004759 | 0.01626 | 0.05575
-0.38 | 0.0066755 | 0.02301 | 0.08406
-0.37 | 0.0093815 | 0.032235 | 0.119085
-0.36 | 0.0151565 | 0.04578 | 0.1672
-0.35 | 0.021003 | 0.06474 | 0.2419
-0.34 | 0.026785 | 0.08998 | 0.3408
-0.33 | 0.03661 | 0.129345 | 0.475
-0.32 | 0.05063 | 0.176235 | 0.66435
-0.31 | 0.070665 | 0.2417 | 0.9346
-0.3 | 0.097545 | 0.33765 | 1.29675
-0.29 | 0.13634 | 0.46395 | 1.7934
-0.28 | 0.18553 | 0.64305 | 2.4881
-0.27 | 0.2528 | 0.881 | 3.4435
-0.26 | 0.34695 | 1.2056 | 4.6385
-0.25 | 0.47225 | 1.7164 | 6.284
-0.24 | 0.6461 | 2.31905 | 8.5915
-0.23 | 0.87855 | 3.054 | 11.569
-0.22 | 1.19175 | 4.143 | 15.763
-0.21 | 1.72905 | 5.6335 | 21.141
-0.2 | 2.3443 | 7.532 | 27.875
-0.19 | 3.0555 | 10.127 | 37.295
-0.18 | 4.0995 | 13.6035 | 48.545
-0.17 | 5.488 | 17.9305 | 63.075
-0.16 | 7.315 | 23.7 | 80.68
-0.15 | 9.825 | 31.66 | 103.035
-0.14 | 13.132 | 40.475 | 131.595
-0.13 | 17.395 | 52.345 | 162.64
-0.12 | 22.84 | 68.19 | 195.15
-0.11 | 29.67 | 85.77 | 235
-0.1 | 38.64 | 108.87 | 281.75
-0.09 | 49.98 | 134.785 | 326.25
-0.08 | 63.58 | 166.49 | 375.8
-0.07 | 79.82 | 202.35 | 423
-0.06 | 100.12 | 242.3 | 477.85
-0.05 | 120.395 | 287.5 | 532.55
-0.04 | 146.6 | 333.35 | 582.35
-0.03 | 178.2 | 383.3 | 636.75
-0.02 | 208.6 | 437.65 | 686.15
-0.01 | 242.5 | 493.9 | 733.15
0 | 279.2 | 540.5 | 780.5
0.01 | 312.7 | 590.65 | 824
0.02 | 347.2 | 646.05 | 863.5
0.03 | 382 | 691.4 | 908
0.04 | 407 | 734.25 | 938.5
0.05 | 435.2 | 775.5 | 968.5
0.06 | 464.85 | 822 | 1010
0.07 | 480.55 | 858.5 | 1036.5
0.08 | 491.65 | 884.5 | 1049.5
0.09 | 498.6 | 916 | 1082
0.1 | 507.75 | 947 | 1108.5
0.11 | 514.5 | 973 | 1127.5
0.12 | 503 | 1000.5 | 1147.5
0.13 | 496.5 | 1024 | 1143
0.14 | 495.5 | 1040 | 1161.5
0.15 | 487.5 | 1068 | 1192
0.16 | 474 | 1071 | 1195
0.17 | 448 | 1080 | 1197.5
0.18 | 420 | 1104 | 1196.5
0.19 | 406 | 1107.5 | 1206.5
0.2 | 394.5 | 1127.5 | 1227.5
0.21 | 388.5 | 1129 | 1220
0.22 | 367.5 | 1125 | 1208.5
0.23 | 333.5 | 1135 | 1210.5
0.24 | 309 | 1141.5 | 1219.5
0.25 | 295.5 | 1139 | 1220
0.26 | 285.5 | 1134.5 | 1205.5
0.27 | 275.5 | 1137 | 1189.5
0.28 | 262.5 | 1127.5 | 1190
0.29 | 235.5 | 1131.5 | 1199
0.3 | 216.5 | 1118.5 | 1186.5
0.31 | 203.5 | 1105.5 | 1177
0.32 | 203.5 | 1113.5 | 1162
0.33 | 197.5 | 1094.5 | 1149
0.34 | 164 | 1079 | 1141.5
0.35 | 156.5 | 1065 | 1128
0.36 | 154 | 1055.5 | 1117.5
0.37 | 149 | 1044 | 1097
0.38 | 147.5 | 1015 | 1080
0.39 | 115.5 | 995 | 1066
0.4 | 108.5 | 982 | 1051
0.41 | 126.5 | 970.5 | 1030
0.42 | 119.5 | 943 | 1013.5
0.43 | 97 | 916 | 997
0.44 | 88.5 | 891 | 972
0.45 | 88 | 875.5 | 947.5
0.46 | 96.5 | 854 | 922
0.47 | 96.5 | 814 | 905
0.48 | 55 | 787 | 880
0.49 | 75.5 | 763.5 | 860
0.5 | 126 | 752 | 860