## IDS-VDS Characteristic (mA-mm)
VGS (V) | VDS = 0.100 V | VDS = 0.500 V | VDS = 0.900 V
-0.75 | 0.0005169 | 0.0021678 | 0.007297
-0.74 | 0.0004859 | 0.0020895 | 0.007081
-0.73 | 0.000466 | 0.0020184 | 0.006835
-0.72 | 0.00044617 | 0.0019459 | 0.006628
-0.71 | 0.00042637 | 0.0018712 | 0.006433
-0.7 | 0.00040474 | 0.0018023 | 0.00624
-0.69 | 0.00038832 | 0.0017475 | 0.006028
-0.68 | 0.00037026 | 0.0016855 | 0.005857
-0.67 | 0.00035414 | 0.0016165 | 0.005676
-0.66 | 0.00033899 | 0.0015488 | 0.005442
-0.65 | 0.0003244 | 0.0015 | 0.005298
-0.64 | 0.00030942 | 0.0014363 | 0.005162
-0.63 | 0.00029575 | 0.0013874 | 0.005009
-0.62 | 0.00027889 | 0.0013411 | 0.0048239
-0.61 | 0.00026692 | 0.0012952 | 0.0046823
-0.6 | 0.00025408 | 0.0012397 | 0.0045228
-0.59 | 0.00024155 | 0.0011913 | 0.0043907
-0.58 | 0.00023065 | 0.001146 | 0.0042336
-0.57 | 0.00021964 | 0.0011061 | 0.0040946
-0.56 | 0.00020998 | 0.0010628 | 0.0039716
-0.55 | 0.00020055 | 0.0010264 | 0.003853
-0.54 | 0.00019167 | 0.0009878 | 0.0037354
-0.53 | 0.0001827 | 0.0009534 | 0.0036281
-0.52 | 0.00017596 | 0.000915 | 0.0035043
-0.51 | 0.0001686 | 0.0008871 | 0.0034066
-0.5 | 0.0001625 | 0.0008615 | 0.003332
-0.49 | 0.00015538 | 0.000841 | 0.0032312
-0.48 | 0.00015121 | 0.0008079 | 0.0031586
-0.47 | 0.00014789 | 0.0008006 | 0.0031072
-0.46 | 0.00014525 | 0.0007891 | 0.0030686
-0.45 | 0.0001475 | 0.0007844 | 0.0030904
-0.44 | 0.00015105 | 0.0008029 | 0.0031172
-0.43 | 0.00015968 | 0.0008257 | 0.003202
-0.42 | 0.00017381 | 0.0008746 | 0.0033575
-0.41 | 0.00019545 | 0.0009477 | 0.0036199
-0.4 | 0.00022887 | 0.0010577 | 0.0040015
-0.39 | 0.00027527 | 0.0012163 | 0.0045725
-0.38 | 0.00034185 | 0.0014525 | 0.0054462
-0.37 | 0.0004371 | 0.0017815 | 0.006703
-0.36 | 0.00056895 | 0.0022411 | 0.008407
-0.35 | 0.0007974 | 0.0028771 | 0.010805
-0.34 | 0.0010599 | 0.0038064 | 0.014296
-0.33 | 0.0014236 | 0.0050634 | 0.019105
-0.32 | 0.0019249 | 0.006984 | 0.025835
-0.31 | 0.0026126 | 0.009354 | 0.035295
-0.3 | 0.0035574 | 0.01275 | 0.048236
-0.29 | 0.004856 | 0.017405 | 0.06663
-0.28 | 0.006899 | 0.023796 | 0.09062
-0.27 | 0.009434 | 0.032535 | 0.12524
-0.26 | 0.012803 | 0.04459 | 0.17065
-0.25 | 0.017441 | 0.06193 | 0.23385
-0.24 | 0.023775 | 0.08366 | 0.31955
-0.23 | 0.032351 | 0.11432 | 0.4336
-0.22 | 0.044054 | 0.1554 | 0.5876
-0.21 | 0.06105 | 0.21009 | 0.7991
-0.2 | 0.08272 | 0.28482 | 1.0737
-0.19 | 0.11161 | 0.38225 | 1.4346
-0.18 | 0.15105 | 0.51682 | 1.92
-0.17 | 0.20368 | 0.6926 | 2.5263
-0.16 | 0.27365 | 0.9277 | 3.3236
-0.15 | 0.36839 | 1.2328 | 4.3294
-0.14 | 0.4911 | 1.6277 | 5.6039
-0.13 | 0.6598 | 2.1404 | 7.206
-0.12 | 0.8725 | 2.7808 | 9.114
-0.11 | 1.1603 | 3.6317 | 11.432
-0.1 | 1.5282 | 4.6885 | 14.191
-0.09 | 2.0038 | 6.02 | 17.417
-0.08 | 2.6091 | 7.612 | 21.053
-0.07 | 3.3638 | 9.589 | 25.26
-0.06 | 4.3164 | 11.959 | 29.975
-0.05 | 5.4927 | 14.723 | 35.17
-0.04 | 6.87 | 18.035 | 40.837
-0.03 | 8.553 | 21.692 | 47.077
-0.02 | 10.578 | 25.996 | 53.786
-0.01 | 12.9 | 30.747 | 61.07
0 | 15.604 | 36.146 | 68.82
0.01 | 18.644 | 41.861 | 76.96
0.02 | 21.993 | 48.07 | 85.33
0.03 | 25.708 | 54.955 | 94.33
0.04 | 29.691 | 62.17 | 103.7
0.05 | 33.975 | 69.75 | 113.24
0.06 | 38.468 | 77.76 | 123.22
0.07 | 43.282 | 86.3 | 133.39
0.08 | 48.17 | 94.92 | 143.88
0.09 | 53.113 | 103.99 | 154.61
0.1 | 58.08 | 113.29 | 165.55
0.11 | 63.19 | 122.93 | 176.8
0.12 | 68.23 | 132.93 | 188.05
0.13 | 73.18 | 142.85 | 199.55
0.14 | 78.09 | 153.14 | 211.12
0.15 | 82.98 | 163.63 | 222.84
0.16 | 87.79 | 174.35 | 234.63
0.17 | 92.32 | 184.91 | 246.52
0.18 | 96.61 | 195.89 | 258.4
0.19 | 100.6 | 206.85 | 270.42
0.2 | 104.54 | 217.95 | 282.45
0.21 | 108.45 | 229.33 | 294.45
0.22 | 112.22 | 240.33 | 306.57
0.23 | 115.68 | 251.71 | 318.76
0.24 | 118.79 | 262.87 | 330.65
0.25 | 121.66 | 274.25 | 342.98
0.26 | 124.43 | 285.63 | 354.68
0.27 | 127.35 | 296.78 | 366.83
0.28 | 130.01 | 308.1 | 378.73
0.29 | 132.44 | 319.2 | 390.48
0.3 | 134.63 | 330.37 | 402.28
0.31 | 136.39 | 341.35 | 413.99
0.32 | 138.48 | 352.45 | 425.49
0.33 | 140.49 | 363.4 | 437.09
0.34 | 142.4 | 374.09 | 448.45
0.35 | 143.98 | 384.71 | 459.54
0.36 | 145.24 | 395.05 | 470.69
0.37 | 146.71 | 405.66 | 481.81
0.38 | 148.38 | 415.83 | 492.64
0.39 | 149.65 | 425.82 | 503.34
0.4 | 150.59 | 435.65 | 513.59
0.41 | 151.72 | 445.17 | 524.01
0.42 | 152.89 | 454.83 | 534.27
0.43 | 154.1 | 464.03 | 544.19
0.44 | 154.96 | 472.94 | 554.02
0.45 | 155.4 | 481.64 | 563.44
0.46 | 156.65 | 490.15 | 572.8
0.47 | 157.62 | 498.45 | 581.9
0.48 | 158.41 | 506.39 | 591
0.49 | 158.91 | 514.02 | 599.4
0.5 | 159.52 | 521.38 | 607.8

## Tranconductance (mS-mm)
VGS (V) | VDS = 0.100 V | VDS = 0.500 V | VDS = 0.900 V
-0.75 | -0.0031 | -0.00783 | -0.0216
-0.74 | -0.002545 | -0.00747 | -0.0231
-0.73 | -0.0019865 | -0.00718 | -0.02265
-0.72 | -0.0019815 | -0.00736 | -0.0201
-0.71 | -0.0020715 | -0.00718 | -0.0194
-0.7 | -0.0019025 | -0.006185 | -0.02025
-0.69 | -0.001724 | -0.00584 | -0.01915
-0.68 | -0.001709 | -0.00655 | -0.0176
-0.67 | -0.0015635 | -0.006835 | -0.02075
-0.66 | -0.001487 | -0.005825 | -0.0189
-0.65 | -0.0014785 | -0.005625 | -0.014
-0.64 | -0.0014325 | -0.00563 | -0.01445
-0.63 | -0.0015265 | -0.00476 | -0.016905
-0.62 | -0.0014415 | -0.00461 | -0.016335
-0.61 | -0.0012405 | -0.00507 | -0.015055
-0.6 | -0.0012685 | -0.005195 | -0.01458
-0.59 | -0.0011715 | -0.004685 | -0.01446
-0.58 | -0.0010955 | -0.00426 | -0.014805
-0.57 | -0.0010335 | -0.00416 | -0.0131
-0.56 | -0.0009545 | -0.003985 | -0.01208
-0.55 | -0.0009155 | -0.00375 | -0.01181
-0.54 | -0.0008925 | -0.00365 | -0.011245
-0.53 | -0.0007855 | -0.00364 | -0.011555
-0.52 | -0.000705 | -0.003315 | -0.011075
-0.51 | -0.000673 | -0.002675 | -0.008615
-0.5 | -0.000661 | -0.002305 | -0.00877
-0.49 | -0.0005645 | -0.00268 | -0.00867
-0.48 | -0.0003745 | -0.00202 | -0.0062
-0.47 | -0.000298 | -0.00094 | -0.0045
-0.46 | -1.95e-05 | -0.00081 | -0.00084
-0.45 | 0.00029 | 0.00069 | 0.00243
-0.44 | 0.000609 | 0.002065 | 0.00558
-0.43 | 0.001138 | 0.003585 | 0.012015
-0.42 | 0.0017885 | 0.0061 | 0.020895
-0.41 | 0.002753 | 0.009155 | 0.0322
-0.4 | 0.003991 | 0.01343 | 0.04763
-0.39 | 0.005649 | 0.01974 | 0.072235
-0.38 | 0.0080915 | 0.02826 | 0.106525
-0.37 | 0.011355 | 0.03943 | 0.14804
-0.36 | 0.018015 | 0.05478 | 0.2051
-0.35 | 0.0245475 | 0.078265 | 0.29445
-0.34 | 0.03131 | 0.109315 | 0.415
-0.33 | 0.04325 | 0.15888 | 0.57695
-0.32 | 0.05945 | 0.21453 | 0.8095
-0.31 | 0.081625 | 0.2883 | 1.12005
-0.3 | 0.11217 | 0.40255 | 1.56675
-0.29 | 0.16708 | 0.5523 | 2.1192
-0.28 | 0.2289 | 0.7565 | 2.9305
-0.27 | 0.2952 | 1.0397 | 4.0015
-0.26 | 0.40035 | 1.46975 | 5.4305
-0.25 | 0.5486 | 1.9535 | 7.445
-0.24 | 0.7455 | 2.6195 | 9.9875
-0.23 | 1.01395 | 3.587 | 13.4025
-0.22 | 1.43495 | 4.7885 | 18.275
-0.21 | 1.9333 | 6.471 | 24.305
-0.2 | 2.528 | 8.608 | 31.775
-0.19 | 3.4165 | 11.6 | 42.315
-0.18 | 4.6035 | 15.5175 | 54.585
-0.17 | 6.13 | 20.544 | 70.18
-0.16 | 8.2355 | 27.01 | 90.155
-0.15 | 10.8725 | 35 | 114.015
-0.14 | 14.5705 | 45.38 | 143.83
-0.13 | 19.07 | 57.655 | 175.505
-0.12 | 25.025 | 74.565 | 211.3
-0.11 | 32.785 | 95.385 | 253.85
-0.1 | 42.175 | 119.415 | 299.25
-0.09 | 54.045 | 146.175 | 343.1
-0.08 | 68 | 178.45 | 392.15
-0.07 | 85.365 | 217.35 | 446.1
-0.06 | 106.445 | 256.7 | 495.5
-0.05 | 127.68 | 303.8 | 543.1
-0.04 | 153.015 | 348.45 | 595.35
-0.03 | 185.4 | 398.05 | 647.45
-0.02 | 217.35 | 452.75 | 699.65
-0.01 | 251.3 | 507.5 | 751.7
0 | 287.2 | 555.7 | 794.5
0.01 | 319.45 | 596.2 | 825.5
0.02 | 353.2 | 654.7 | 868.5
0.03 | 384.9 | 705 | 918.5
0.04 | 413.35 | 739.75 | 945.5
0.05 | 438.85 | 779.5 | 976
0.06 | 465.35 | 827.5 | 1007.5
0.07 | 485.1 | 858 | 1033
0.08 | 491.55 | 884.5 | 1061
0.09 | 495.5 | 918.5 | 1083.5
0.1 | 503.85 | 947 | 1109.5
0.11 | 507.5 | 982 | 1125
0.12 | 499.5 | 996 | 1137.5
0.13 | 493 | 1010.5 | 1153.5
0.14 | 490 | 1039 | 1164.5
0.15 | 485 | 1060.5 | 1175.5
0.16 | 467 | 1064 | 1184
0.17 | 441 | 1077 | 1188.5
0.18 | 414 | 1097 | 1195
0.19 | 396.5 | 1103 | 1202.5
0.2 | 392.5 | 1124 | 1201.5
0.21 | 384 | 1119 | 1206
0.22 | 361.5 | 1119 | 1215.5
0.23 | 328.5 | 1127 | 1204
0.24 | 299 | 1127 | 1211
0.25 | 282 | 1138 | 1201.5
0.26 | 284.5 | 1126.5 | 1192.5
0.27 | 279 | 1123.5 | 1202.5
0.28 | 254.5 | 1121 | 1182.5
0.29 | 231 | 1113.5 | 1177.5
0.3 | 197.5 | 1107.5 | 1175.5
0.31 | 192.5 | 1104 | 1160.5
0.32 | 205 | 1102.5 | 1155
0.33 | 196 | 1082 | 1148
0.34 | 174.5 | 1065.5 | 1122.5
0.35 | 142 | 1048 | 1112
0.36 | 136.5 | 1047.5 | 1113.5
0.37 | 157 | 1039 | 1097.5
0.38 | 147 | 1008 | 1076.5
0.39 | 110.5 | 991 | 1047.5
0.4 | 103.5 | 967.5 | 1033.5
0.41 | 115 | 959 | 1034
0.42 | 119 | 943 | 1009
0.43 | 103.5 | 905.5 | 987.5
0.44 | 65 | 880.5 | 962.5
0.45 | 84.5 | 860.5 | 939
0.46 | 111 | 840.5 | 923
0.47 | 88 | 812 | 910
0.48 | 64.5 | 778.5 | 875
0.49 | 55.5 | 749.5 | 840
0.5 | 61 | 736 | 840