## IDS-VDS Characteristic (mA-mm)
VGS (V) | VDS = 0.100 V | VDS = 0.500 V | VDS = 0.900 V
-0.75 | 0.0005183 | 0.002158 | 0.007162
-0.74 | 0.00048905 | 0.0020796 | 0.006985
-0.73 | 0.0004712 | 0.0020255 | 0.006762
-0.72 | 0.00044761 | 0.0019395 | 0.00653
-0.71 | 0.00042639 | 0.0018659 | 0.006396
-0.7 | 0.00040684 | 0.0018048 | 0.006176
-0.69 | 0.00038928 | 0.001742 | 0.006002
-0.68 | 0.00037216 | 0.0016661 | 0.005759
-0.67 | 0.00035685 | 0.0016118 | 0.005623
-0.66 | 0.00033845 | 0.0015536 | 0.005413
-0.65 | 0.00032178 | 0.0014937 | 0.005238
-0.64 | 0.00030861 | 0.0014349 | 0.005088
-0.63 | 0.00029153 | 0.0013855 | 0.0049586
-0.62 | 0.00027994 | 0.0013291 | 0.0047956
-0.61 | 0.00026709 | 0.0012759 | 0.004652
-0.6 | 0.00025344 | 0.0012244 | 0.0044862
-0.59 | 0.00024097 | 0.0011788 | 0.0043604
-0.58 | 0.00022941 | 0.0011431 | 0.0042296
-0.57 | 0.00021869 | 0.0011056 | 0.004079
-0.56 | 0.00020944 | 0.0010646 | 0.0039573
-0.55 | 0.00019976 | 0.0010166 | 0.0038433
-0.54 | 0.00019047 | 0.0009782 | 0.0037206
-0.53 | 0.00018213 | 0.0009468 | 0.0036126
-0.52 | 0.00017328 | 0.0009118 | 0.003498
-0.51 | 0.00016708 | 0.0008827 | 0.0033919
-0.5 | 0.00016053 | 0.0008519 | 0.0033064
-0.49 | 0.00015695 | 0.0008348 | 0.0032159
-0.48 | 0.00015107 | 0.0008113 | 0.0031573
-0.47 | 0.00014822 | 0.000797 | 0.0031018
-0.46 | 0.00014712 | 0.0007902 | 0.0030946
-0.45 | 0.00014802 | 0.0007839 | 0.0030766
-0.44 | 0.00015185 | 0.0007993 | 0.0031319
-0.43 | 0.00016207 | 0.0008257 | 0.0032316
-0.42 | 0.00017711 | 0.000878 | 0.0033843
-0.41 | 0.00020108 | 0.0009591 | 0.0036866
-0.4 | 0.00023514 | 0.0010802 | 0.0041251
-0.39 | 0.0002857 | 0.0012535 | 0.0047497
-0.38 | 0.00035637 | 0.0015048 | 0.0056558
-0.37 | 0.00045639 | 0.0018581 | 0.007032
-0.36 | 0.0006036 | 0.0023507 | 0.008894
-0.35 | 0.000801 | 0.0030424 | 0.011511
-0.34 | 0.0010706 | 0.0040157 | 0.015245
-0.33 | 0.0014432 | 0.0053563 | 0.020445
-0.32 | 0.0019542 | 0.007362 | 0.027685
-0.31 | 0.0026557 | 0.009894 | 0.037708
-0.3 | 0.0036212 | 0.013507 | 0.051778
-0.29 | 0.0049536 | 0.018463 | 0.07111
-0.28 | 0.00712 | 0.025208 | 0.09748
-0.27 | 0.009745 | 0.03433 | 0.1343
-0.26 | 0.013223 | 0.046905 | 0.18321
-0.25 | 0.017986 | 0.06528 | 0.25028
-0.24 | 0.024481 | 0.08839 | 0.341
-0.23 | 0.033281 | 0.12013 | 0.46452
-0.22 | 0.045327 | 0.16282 | 0.6313
-0.21 | 0.06287 | 0.22049 | 0.8509
-0.2 | 0.0853 | 0.29785 | 1.1362
-0.19 | 0.11472 | 0.39854 | 1.5284
-0.18 | 0.15568 | 0.53808 | 2.0314
-0.17 | 0.20935 | 0.7225 | 2.6802
-0.16 | 0.28028 | 0.9617 | 3.5222
-0.15 | 0.37599 | 1.2749 | 4.5672
-0.14 | 0.50331 | 1.6808 | 5.92
-0.13 | 0.6722 | 2.2166 | 7.569
-0.12 | 0.891 | 2.883 | 9.542
-0.11 | 1.18 | 3.7423 | 11.955
-0.1 | 1.554 | 4.8269 | 14.794
-0.09 | 2.0366 | 6.202 | 18.08
-0.08 | 2.6448 | 7.828 | 21.848
-0.07 | 3.4168 | 9.853 | 26.106
-0.06 | 4.3768 | 12.246 | 30.974
-0.05 | 5.5716 | 15.127 | 36.254
-0.04 | 6.987 | 18.451 | 42.16
-0.03 | 8.688 | 22.159 | 48.446
-0.02 | 10.735 | 26.547 | 55.282
-0.01 | 13.099 | 31.41 | 62.67
0 | 15.837 | 36.828 | 70.56
0.01 | 18.887 | 42.687 | 78.69
0.02 | 22.272 | 48.974 | 87.33
0.03 | 26.048 | 55.929 | 96.41
0.04 | 30.058 | 63.11 | 105.78
0.05 | 34.348 | 70.85 | 115.57
0.06 | 38.923 | 78.97 | 125.45
0.07 | 43.75 | 87.55 | 135.93
0.08 | 48.682 | 96.17 | 146.49
0.09 | 53.702 | 105.31 | 157.22
0.1 | 58.67 | 114.76 | 168.36
0.11 | 63.82 | 124.39 | 179.42
0.12 | 68.94 | 134.55 | 190.96
0.13 | 73.91 | 144.47 | 202.6
0.14 | 78.81 | 154.9 | 214.16
0.15 | 83.67 | 165.4 | 225.78
0.16 | 88.53 | 176.17 | 237.71
0.17 | 93.17 | 186.95 | 249.66
0.18 | 97.51 | 197.95 | 261.71
0.19 | 101.56 | 208.93 | 273.73
0.2 | 105.47 | 220.08 | 285.59
0.21 | 109.45 | 231.41 | 298
0.22 | 113.26 | 242.55 | 310.04
0.23 | 116.75 | 254 | 322.21
0.24 | 119.91 | 265.38 | 334.33
0.25 | 122.82 | 276.76 | 346.34
0.26 | 125.55 | 288.16 | 358.46
0.27 | 128.54 | 299.23 | 370.42
0.28 | 131.16 | 310.62 | 382.28
0.29 | 133.65 | 321.91 | 394.09
0.3 | 135.87 | 333.17 | 405.94
0.31 | 137.75 | 344.26 | 417.61
0.32 | 139.73 | 355.13 | 429.19
0.33 | 141.68 | 366.08 | 440.64
0.34 | 143.7 | 376.93 | 451.9
0.35 | 145.23 | 387.59 | 463.18
0.36 | 146.5 | 398.01 | 474.36
0.37 | 148.03 | 408.47 | 485.34
0.38 | 149.76 | 418.63 | 496.14
0.39 | 151.08 | 428.66 | 506.62
0.4 | 152.08 | 438.63 | 517.18
0.41 | 153.18 | 448.02 | 527.42
0.42 | 154.32 | 457.53 | 537.58
0.43 | 155.6 | 466.75 | 547.46
0.44 | 156.47 | 475.73 | 557.12
0.45 | 156.83 | 484.47 | 566.63
0.46 | 158.05 | 492.86 | 575.5
0.47 | 159.08 | 500.99 | 584.8
0.48 | 159.91 | 508.9 | 593.4
0.49 | 160.39 | 516.61 | 602.2
0.5 | 160.92 | 523.93 | 610.6

## Tranconductance (mS-mm)
VGS (V) | VDS = 0.100 V | VDS = 0.500 V | VDS = 0.900 V
-0.75 | -0.002925 | -0.00784 | -0.0177
-0.74 | -0.002355 | -0.006625 | -0.02
-0.73 | -0.002072 | -0.007005 | -0.02275
-0.72 | -0.0022405 | -0.00798 | -0.0183
-0.71 | -0.0020385 | -0.006735 | -0.0177
-0.7 | -0.0018555 | -0.006195 | -0.0197
-0.69 | -0.001734 | -0.006935 | -0.02085
-0.68 | -0.0016215 | -0.00651 | -0.01895
-0.67 | -0.0016855 | -0.005625 | -0.0173
-0.66 | -0.0017535 | -0.005905 | -0.01925
-0.65 | -0.001492 | -0.005935 | -0.01625
-0.64 | -0.0015125 | -0.00541 | -0.01397
-0.63 | -0.0014335 | -0.00529 | -0.01462
-0.62 | -0.001222 | -0.00548 | -0.01533
-0.61 | -0.001325 | -0.005235 | -0.01547
-0.6 | -0.001306 | -0.004855 | -0.01458
-0.59 | -0.0012015 | -0.004065 | -0.01283
-0.58 | -0.001114 | -0.00366 | -0.01407
-0.57 | -0.0009985 | -0.003925 | -0.013615
-0.56 | -0.0009465 | -0.00445 | -0.011785
-0.55 | -0.0009485 | -0.00432 | -0.011835
-0.54 | -0.0008815 | -0.00349 | -0.011535
-0.53 | -0.0008595 | -0.00332 | -0.01113
-0.52 | -0.0007525 | -0.003205 | -0.011035
-0.51 | -0.0006375 | -0.002995 | -0.00958
-0.5 | -0.0005065 | -0.002395 | -0.0088
-0.49 | -0.000473 | -0.00203 | -0.007455
-0.48 | -0.0004365 | -0.00189 | -0.005705
-0.47 | -0.0001975 | -0.001055 | -0.003135
-0.46 | -1e-05 | -0.000655 | -0.00126
-0.45 | 0.0002365 | 0.000455 | 0.001865
-0.44 | 0.0007025 | 0.00209 | 0.00775
-0.43 | 0.001263 | 0.003935 | 0.01262
-0.42 | 0.0019505 | 0.00667 | 0.02275
-0.41 | 0.0029015 | 0.01011 | 0.03704
-0.4 | 0.004231 | 0.01472 | 0.053155
-0.39 | 0.0060615 | 0.02123 | 0.076535
-0.38 | 0.0085345 | 0.03023 | 0.114115
-0.37 | 0.0123615 | 0.042295 | 0.16191
-0.36 | 0.0172305 | 0.059215 | 0.22395
-0.35 | 0.02335 | 0.08325 | 0.31755
-0.34 | 0.03211 | 0.115695 | 0.4467
-0.33 | 0.04418 | 0.167315 | 0.622
-0.32 | 0.060625 | 0.226885 | 0.86315
-0.31 | 0.08335 | 0.30725 | 1.20465
-0.3 | 0.114895 | 0.42845 | 1.6701
-0.29 | 0.17494 | 0.58505 | 2.2851
-0.28 | 0.23957 | 0.79335 | 3.1595
-0.27 | 0.30515 | 1.08485 | 4.2865
-0.26 | 0.41205 | 1.5475 | 5.799
-0.25 | 0.5629 | 2.07425 | 7.8895
-0.24 | 0.76475 | 2.7425 | 10.712
-0.23 | 1.0423 | 3.7215 | 14.515
-0.22 | 1.47945 | 5.018 | 19.319
-0.21 | 1.99865 | 6.7515 | 25.245
-0.2 | 2.5925 | 8.9025 | 33.875
-0.19 | 3.519 | 12.0115 | 44.76
-0.18 | 4.7315 | 16.198 | 57.59
-0.17 | 6.23 | 21.181 | 74.54
-0.16 | 8.332 | 27.62 | 94.35
-0.15 | 11.1515 | 35.955 | 119.89
-0.14 | 14.8105 | 47.085 | 150.09
-0.13 | 19.3845 | 60.11 | 181.1
-0.12 | 25.39 | 76.285 | 219.3
-0.11 | 33.15 | 97.195 | 262.6
-0.1 | 42.83 | 122.985 | 306.25
-0.09 | 54.54 | 150.055 | 352.7
-0.08 | 69.01 | 182.55 | 401.3
-0.07 | 86.6 | 220.9 | 456.3
-0.06 | 107.74 | 263.7 | 507.4
-0.05 | 130.51 | 310.25 | 559.3
-0.04 | 155.82 | 351.6 | 609.6
-0.03 | 187.4 | 404.8 | 656.1
-0.02 | 220.55 | 462.55 | 711.2
-0.01 | 255.1 | 514.05 | 763.9
0 | 289.4 | 563.85 | 801
0.01 | 321.75 | 607.3 | 838.5
0.02 | 358.05 | 662.1 | 886
0.03 | 389.3 | 706.8 | 922.5
0.04 | 415 | 746.05 | 958
0.05 | 443.25 | 793 | 983.5
0.06 | 470.1 | 835 | 1018
0.07 | 487.95 | 860 | 1052
0.08 | 497.6 | 888 | 1064.5
0.09 | 499.4 | 929.5 | 1093.5
0.1 | 505.9 | 954 | 1110
0.11 | 513.5 | 989.5 | 1130
0.12 | 504.5 | 1004 | 1159
0.13 | 493.5 | 1017.5 | 1160
0.14 | 488 | 1046.5 | 1159
0.15 | 486 | 1063.5 | 1177.5
0.16 | 475 | 1077.5 | 1194
0.17 | 449 | 1089 | 1200
0.18 | 419.5 | 1099 | 1203.5
0.19 | 398 | 1106.5 | 1194
0.2 | 394.5 | 1124 | 1213.5
0.21 | 389.5 | 1123.5 | 1222.5
0.22 | 365 | 1129.5 | 1210.5
0.23 | 332.5 | 1141.5 | 1214.5
0.24 | 303.5 | 1138 | 1206.5
0.25 | 282 | 1139 | 1206.5
0.26 | 286 | 1123.5 | 1204
0.27 | 280.5 | 1123 | 1191
0.28 | 255.5 | 1134 | 1183.5
0.29 | 235.5 | 1127.5 | 1183
0.3 | 205 | 1117.5 | 1176
0.31 | 193 | 1098 | 1162.5
0.32 | 196.5 | 1091 | 1151.5
0.33 | 198.5 | 1090 | 1135.5
0.34 | 177.5 | 1075.5 | 1127
0.35 | 140 | 1054 | 1123
0.36 | 140 | 1044 | 1108
0.37 | 163 | 1031 | 1089
0.38 | 152.5 | 1009.5 | 1064
0.39 | 116 | 1000 | 1052
0.4 | 105 | 968 | 1040
0.41 | 112 | 945 | 1020
0.42 | 121 | 936.5 | 1002
0.43 | 107.5 | 910 | 977
0.44 | 61.5 | 886 | 958.5
0.45 | 79 | 856.5 | 919
0.46 | 112.5 | 826 | 908.5
0.47 | 93 | 802 | 895
0.48 | 65.5 | 781 | 870
0.49 | 50.5 | 751.5 | 860
0.5 | 53 | 732 | 840