## IDS-VDS Characteristic (mA-mm)
VGS (V) | VDS = 0.100 V | VDS = 0.500 V | VDS = 0.900 V
-0.75 | 0.00045436 | 0.0018479 | 0.006071
-0.74 | 0.00043441 | 0.0017803 | 0.005889
-0.73 | 0.00041298 | 0.0017274 | 0.005712
-0.72 | 0.00039277 | 0.0016648 | 0.005538
-0.71 | 0.00037475 | 0.0015947 | 0.005388
-0.7 | 0.00036149 | 0.0015385 | 0.005216
-0.69 | 0.00034343 | 0.0014885 | 0.005066
-0.68 | 0.00033058 | 0.0014294 | 0.0049284
-0.67 | 0.00031604 | 0.001381 | 0.004782
-0.66 | 0.00030272 | 0.0013383 | 0.0046533
-0.65 | 0.00028834 | 0.0012857 | 0.0045139
-0.64 | 0.00027538 | 0.0012387 | 0.0043556
-0.63 | 0.00026256 | 0.0011869 | 0.0042131
-0.62 | 0.00025178 | 0.0011446 | 0.0041202
-0.61 | 0.00023983 | 0.0011008 | 0.0039626
-0.6 | 0.00022855 | 0.0010613 | 0.0038377
-0.59 | 0.00021879 | 0.0010266 | 0.00373
-0.58 | 0.00020884 | 0.0009755 | 0.0036208
-0.57 | 0.00019678 | 0.0009477 | 0.0034839
-0.56 | 0.00018843 | 0.0009102 | 0.0033643
-0.55 | 0.0001784 | 0.0008737 | 0.0032596
-0.54 | 0.00017149 | 0.0008496 | 0.0031733
-0.53 | 0.00016356 | 0.0008171 | 0.0030751
-0.52 | 0.00015657 | 0.0007947 | 0.0029772
-0.51 | 0.00015138 | 0.0007717 | 0.0029247
-0.5 | 0.00014562 | 0.0007452 | 0.002841
-0.49 | 0.00014084 | 0.0007256 | 0.002771
-0.48 | 0.00013821 | 0.0007149 | 0.0027296
-0.47 | 0.00013589 | 0.0007054 | 0.0026971
-0.46 | 0.00013648 | 0.000699 | 0.0026871
-0.45 | 0.00013843 | 0.0007082 | 0.0027183
-0.44 | 0.00014583 | 0.0007261 | 0.0027751
-0.43 | 0.00015683 | 0.0007616 | 0.0029255
-0.42 | 0.00017472 | 0.0008248 | 0.0031342
-0.41 | 0.00020157 | 0.0009121 | 0.0034402
-0.4 | 0.00023886 | 0.0010438 | 0.0039051
-0.39 | 0.0002933 | 0.0012387 | 0.004615
-0.38 | 0.0003692 | 0.0015058 | 0.0056189
-0.37 | 0.00047554 | 0.0018921 | 0.007099
-0.36 | 0.0006574 | 0.0024204 | 0.009066
-0.35 | 0.0008664 | 0.0031585 | 0.011921
-0.34 | 0.001166 | 0.0042054 | 0.015944
-0.33 | 0.0015686 | 0.0056157 | 0.021414
-0.32 | 0.0021246 | 0.007795 | 0.029205
-0.31 | 0.00288 | 0.010515 | 0.039866
-0.3 | 0.0039312 | 0.014334 | 0.054712
-0.29 | 0.005354 | 0.019484 | 0.07554
-0.28 | 0.007604 | 0.026675 | 0.10332
-0.27 | 0.01033 | 0.036544 | 0.14211
-0.26 | 0.014083 | 0.049861 | 0.19232
-0.25 | 0.019119 | 0.06872 | 0.26287
-0.24 | 0.025994 | 0.09323 | 0.35685
-0.23 | 0.035305 | 0.12651 | 0.48606
-0.22 | 0.047867 | 0.17121 | 0.6565
-0.21 | 0.06616 | 0.23027 | 0.8848
-0.2 | 0.08899 | 0.31002 | 1.1893
-0.19 | 0.12041 | 0.4181 | 1.5785
-0.18 | 0.16252 | 0.56209 | 2.1124
-0.17 | 0.21801 | 0.7504 | 2.7738
-0.16 | 0.29276 | 0.9995 | 3.6256
-0.15 | 0.38961 | 1.3201 | 4.6878
-0.14 | 0.52253 | 1.7389 | 6.08
-0.13 | 0.6946 | 2.2853 | 7.738
-0.12 | 0.9234 | 2.9792 | 9.805
-0.11 | 1.2168 | 3.8523 | 12.159
-0.1 | 1.5963 | 4.9548 | 15.037
-0.09 | 2.0943 | 6.344 | 18.392
-0.08 | 2.7139 | 7.999 | 22.207
-0.07 | 3.4964 | 10.036 | 26.585
-0.06 | 4.4695 | 12.46 | 31.318
-0.05 | 5.6774 | 15.314 | 36.757
-0.04 | 7.076 | 18.678 | 42.614
-0.03 | 8.813 | 22.523 | 49.043
-0.02 | 10.865 | 26.9 | 55.854
-0.01 | 13.233 | 31.825 | 63.43
0 | 15.979 | 37.199 | 71.29
0.01 | 19.055 | 43.144 | 79.64
0.02 | 22.45 | 49.502 | 88.3
0.03 | 26.208 | 56.455 | 97.45
0.04 | 30.282 | 63.63 | 106.79
0.05 | 34.592 | 71.41 | 116.73
0.06 | 39.184 | 79.46 | 126.73
0.07 | 44.01 | 88.1 | 137.23
0.08 | 48.918 | 96.89 | 147.89
0.09 | 53.936 | 106.06 | 158.67
0.1 | 58.8 | 115.51 | 169.84
0.11 | 64.08 | 125.07 | 181.14
0.12 | 69.25 | 135.2 | 192.69
0.13 | 74.34 | 145.48 | 204.4
0.14 | 79.32 | 155.73 | 215.92
0.15 | 84.11 | 166.45 | 227.86
0.16 | 88.85 | 177.11 | 239.87
0.17 | 93.45 | 187.98 | 251.78
0.18 | 97.87 | 199.11 | 263.84
0.19 | 102.08 | 210.15 | 275.92
0.2 | 106.09 | 221.28 | 288.1
0.21 | 109.96 | 232.72 | 300.42
0.22 | 113.53 | 244.02 | 312.58
0.23 | 116.99 | 255.39 | 324.55
0.24 | 120.31 | 266.84 | 336.85
0.25 | 123.45 | 278.12 | 348.98
0.26 | 126.47 | 289.59 | 361.08
0.27 | 129.05 | 300.98 | 373.25
0.28 | 131.51 | 312.29 | 384.98
0.29 | 133.97 | 323.64 | 396.94
0.3 | 136.24 | 334.77 | 408.86
0.31 | 138.56 | 346.03 | 420.56
0.32 | 140.5 | 357.07 | 432.15
0.33 | 142.3 | 367.99 | 443.65
0.34 | 143.94 | 378.86 | 455.12
0.35 | 145.84 | 389.51 | 466.34
0.36 | 147.41 | 400.05 | 477.41
0.37 | 148.86 | 410.54 | 488.42
0.38 | 150.14 | 420.8 | 499.32
0.39 | 151.44 | 430.73 | 509.92
0.4 | 152.88 | 440.6 | 520.31
0.41 | 153.97 | 450.27 | 530.73
0.42 | 154.96 | 459.74 | 540.8
0.43 | 155.94 | 469.02 | 550.75
0.44 | 156.77 | 477.88 | 560.4
0.45 | 157.99 | 486.63 | 569.91
0.46 | 158.76 | 495.08 | 578.9
0.47 | 159.47 | 503.27 | 588
0.48 | 160.15 | 511.22 | 597.2
0.49 | 161.14 | 518.86 | 605.5
0.5 | 161.89 | 526.16 | 613.9

## Tranconductance (mS-mm)
VGS (V) | VDS = 0.100 V | VDS = 0.500 V | VDS = 0.900 V
-0.75 | -0.001995 | -0.00676 | -0.0182
-0.74 | -0.002069 | -0.006025 | -0.01795
-0.73 | -0.002082 | -0.005775 | -0.01755
-0.72 | -0.0019115 | -0.006635 | -0.0162
-0.71 | -0.001564 | -0.006315 | -0.0161
-0.7 | -0.001566 | -0.00531 | -0.0161
-0.69 | -0.0015455 | -0.005455 | -0.01438
-0.68 | -0.0013695 | -0.005375 | -0.0142
-0.67 | -0.001393 | -0.004555 | -0.013755
-0.66 | -0.001385 | -0.004765 | -0.013405
-0.65 | -0.001367 | -0.00498 | -0.014885
-0.64 | -0.001289 | -0.00494 | -0.01504
-0.63 | -0.00118 | -0.004705 | -0.01177
-0.62 | -0.0011365 | -0.004305 | -0.012525
-0.61 | -0.0011615 | -0.004165 | -0.014125
-0.6 | -0.001052 | -0.00371 | -0.01163
-0.59 | -0.0009855 | -0.00429 | -0.010845
-0.58 | -0.0011005 | -0.003945 | -0.012305
-0.57 | -0.0010205 | -0.003265 | -0.012825
-0.56 | -0.000919 | -0.0037 | -0.011215
-0.55 | -0.000847 | -0.00303 | -0.00955
-0.54 | -0.000742 | -0.00283 | -0.009225
-0.53 | -0.000746 | -0.002745 | -0.009805
-0.52 | -0.000609 | -0.00227 | -0.00752
-0.51 | -0.0005475 | -0.002475 | -0.00681
-0.5 | -0.000527 | -0.002305 | -0.007685
-0.49 | -0.0003705 | -0.001515 | -0.00557
-0.48 | -0.0002475 | -0.00101 | -0.003695
-0.47 | -8.65e-05 | -0.000795 | -0.002125
-0.46 | 0.000127 | 0.00014 | 0.00106
-0.45 | 0.0004675 | 0.001355 | 0.0044
-0.44 | 0.00092 | 0.00267 | 0.01036
-0.43 | 0.0014445 | 0.004935 | 0.017955
-0.42 | 0.002237 | 0.007525 | 0.025735
-0.41 | 0.003207 | 0.01095 | 0.038545
-0.4 | 0.0045865 | 0.01633 | 0.05874
-0.39 | 0.006517 | 0.0231 | 0.08569
-0.38 | 0.009112 | 0.03267 | 0.1242
-0.37 | 0.01441 | 0.04573 | 0.172355
-0.36 | 0.019543 | 0.06332 | 0.2411
-0.35 | 0.02543 | 0.08925 | 0.3439
-0.34 | 0.03511 | 0.12286 | 0.47465
-0.33 | 0.04793 | 0.17948 | 0.66305
-0.32 | 0.06557 | 0.244965 | 0.9226
-0.31 | 0.09033 | 0.32695 | 1.27535
-0.3 | 0.1237 | 0.44845 | 1.7837
-0.29 | 0.18364 | 0.61705 | 2.4304
-0.28 | 0.2488 | 0.853 | 3.3285
-0.27 | 0.32395 | 1.1593 | 4.45
-0.26 | 0.43945 | 1.6088 | 6.038
-0.25 | 0.59555 | 2.16845 | 8.2265
-0.24 | 0.8093 | 2.8895 | 11.1595
-0.23 | 1.09365 | 3.899 | 14.9825
-0.22 | 1.54275 | 5.188 | 19.937
-0.21 | 2.05615 | 6.9405 | 26.64
-0.2 | 2.7125 | 9.3915 | 34.685
-0.19 | 3.6765 | 12.6035 | 46.155
-0.18 | 4.88 | 16.615 | 59.765
-0.17 | 6.512 | 21.8705 | 75.66
-0.16 | 8.58 | 28.485 | 95.7
-0.15 | 11.4885 | 36.97 | 122.72
-0.14 | 15.2495 | 48.26 | 152.51
-0.13 | 20.0435 | 62.015 | 186.25
-0.12 | 26.11 | 78.35 | 221.05
-0.11 | 33.645 | 98.78 | 261.6
-0.1 | 43.875 | 124.585 | 311.65
-0.09 | 55.88 | 152.21 | 358.5
-0.08 | 70.105 | 184.6 | 409.65
-0.07 | 87.78 | 223.05 | 455.55
-0.06 | 109.05 | 263.9 | 508.6
-0.05 | 130.325 | 310.9 | 564.8
-0.04 | 156.78 | 360.45 | 614.3
-0.03 | 189.45 | 411.1 | 662
-0.02 | 221 | 465.1 | 719.35
-0.01 | 255.7 | 514.95 | 771.8
0 | 291.1 | 565.95 | 810.5
0.01 | 323.55 | 615.15 | 850.5
0.02 | 357.65 | 665.55 | 890.5
0.03 | 391.6 | 706.4 | 924.5
0.04 | 419.2 | 747.75 | 964
0.05 | 445.1 | 791.5 | 997
0.06 | 470.9 | 834.5 | 1025
0.07 | 486.7 | 871.5 | 1058
0.08 | 496.3 | 898 | 1072
0.09 | 494.1 | 931 | 1097.5
0.1 | 507.2 | 950.5 | 1123.5
0.11 | 522.5 | 984.5 | 1142.5
0.12 | 513 | 1020.5 | 1163
0.13 | 503.5 | 1026.5 | 1161.5
0.14 | 488.5 | 1048.5 | 1173
0.15 | 476.5 | 1069 | 1197.5
0.16 | 467 | 1076.5 | 1196
0.17 | 451 | 1100 | 1198.5
0.18 | 431.5 | 1108.5 | 1207
0.19 | 411 | 1108.5 | 1213
0.2 | 394 | 1128.5 | 1225
0.21 | 372 | 1137 | 1224
0.22 | 351.5 | 1133.5 | 1206.5
0.23 | 339 | 1141 | 1213.5
0.24 | 323 | 1136.5 | 1221.5
0.25 | 308 | 1137.5 | 1211.5
0.26 | 280 | 1143 | 1213.5
0.27 | 252 | 1135 | 1195
0.28 | 246 | 1133 | 1184.5
0.29 | 236.5 | 1124 | 1194
0.3 | 229.5 | 1119.5 | 1181
0.31 | 213 | 1115 | 1164.5
0.32 | 187 | 1098 | 1154.5
0.33 | 172 | 1089.5 | 1148.5
0.34 | 177 | 1076 | 1134.5
0.35 | 173.5 | 1059.5 | 1114.5
0.36 | 151 | 1051.5 | 1104
0.37 | 136.5 | 1037.5 | 1095.5
0.38 | 129 | 1009.5 | 1075
0.39 | 137 | 990 | 1049.5
0.4 | 126.5 | 977 | 1040.5
0.41 | 104 | 957 | 1024.5
0.42 | 98.5 | 937.5 | 1001
0.43 | 90.5 | 907 | 980
0.44 | 102.5 | 880.5 | 958
0.45 | 99.5 | 860 | 925
0.46 | 74 | 832 | 904.5
0.47 | 69.5 | 807 | 915
0.48 | 83.5 | 779.5 | 875
0.49 | 87 | 747 | 835
0.5 | 75 | 730 | 840