## IDS-VDS Characteristic (mA-mm)
VGS (V) | VDS = 0.100 V | VDS = 0.500 V | VDS = 0.900 V
-0.75 | 0.00047699 | 0.0019187 | 0.006317
-0.74 | 0.00045488 | 0.0018696 | 0.006134
-0.73 | 0.00043324 | 0.0018051 | 0.006
-0.72 | 0.00041434 | 0.0017275 | 0.00578
-0.71 | 0.00039854 | 0.0016742 | 0.005622
-0.7 | 0.00037823 | 0.0015971 | 0.005437
-0.69 | 0.0003657 | 0.0015517 | 0.005303
-0.68 | 0.00034876 | 0.0015042 | 0.005124
-0.67 | 0.00033179 | 0.0014523 | 0.0050073
-0.66 | 0.00031762 | 0.0013907 | 0.0048415
-0.65 | 0.00030501 | 0.0013401 | 0.0046773
-0.64 | 0.0002894 | 0.0012834 | 0.004532
-0.63 | 0.00027602 | 0.0012367 | 0.0043786
-0.62 | 0.00026504 | 0.0011842 | 0.0042563
-0.61 | 0.00025242 | 0.0011529 | 0.0041475
-0.6 | 0.00024061 | 0.0011116 | 0.0040223
-0.59 | 0.00022959 | 0.0010801 | 0.0038332
-0.58 | 0.00021617 | 0.0010428 | 0.0037315
-0.57 | 0.00020724 | 0.0010031 | 0.0036235
-0.56 | 0.00019975 | 0.0009621 | 0.0034983
-0.55 | 0.00018892 | 0.0009308 | 0.0033862
-0.54 | 0.00017962 | 0.0008958 | 0.0032965
-0.53 | 0.00017084 | 0.0008627 | 0.0031977
-0.52 | 0.00016386 | 0.000839 | 0.0030991
-0.51 | 0.00015781 | 0.0008147 | 0.0030276
-0.5 | 0.00015091 | 0.0007881 | 0.0029374
-0.49 | 0.00014615 | 0.0007621 | 0.002861
-0.48 | 0.00014287 | 0.0007561 | 0.0028329
-0.47 | 0.00014157 | 0.0007359 | 0.0028101
-0.46 | 0.00014205 | 0.0007413 | 0.0028025
-0.45 | 0.00014494 | 0.0007451 | 0.0028244
-0.44 | 0.00015173 | 0.000774 | 0.0029173
-0.43 | 0.00016328 | 0.000811 | 0.0030667
-0.42 | 0.00018224 | 0.0008749 | 0.0032895
-0.41 | 0.00021136 | 0.0009702 | 0.0036188
-0.4 | 0.00025116 | 0.0011187 | 0.0041512
-0.39 | 0.00030838 | 0.0013278 | 0.0049343
-0.38 | 0.00039065 | 0.0016094 | 0.006052
-0.37 | 0.00050454 | 0.002028 | 0.007567
-0.36 | 0.0006997 | 0.0025934 | 0.009735
-0.35 | 0.0009284 | 0.0033784 | 0.012729
-0.34 | 0.0012406 | 0.0045011 | 0.017137
-0.33 | 0.0016715 | 0.006167 | 0.023137
-0.32 | 0.0022574 | 0.00828 | 0.031536
-0.31 | 0.003064 | 0.011191 | 0.042722
-0.3 | 0.0041784 | 0.015214 | 0.05892
-0.29 | 0.0056949 | 0.020793 | 0.08048
-0.28 | 0.00804 | 0.028304 | 0.11009
-0.27 | 0.010972 | 0.038779 | 0.15181
-0.26 | 0.014874 | 0.052949 | 0.20686
-0.25 | 0.020182 | 0.07309 | 0.2807
-0.24 | 0.02737 | 0.09821 | 0.38267
-0.23 | 0.037059 | 0.134 | 0.51948
-0.22 | 0.050365 | 0.18154 | 0.7015
-0.21 | 0.0695 | 0.24433 | 0.9441
-0.2 | 0.09401 | 0.33027 | 1.2609
-0.19 | 0.12602 | 0.44068 | 1.6789
-0.18 | 0.17013 | 0.5932 | 2.2381
-0.17 | 0.22822 | 0.7896 | 2.9299
-0.16 | 0.30514 | 1.0483 | 3.8446
-0.15 | 0.40827 | 1.3899 | 4.9458
-0.14 | 0.54446 | 1.8286 | 6.395
-0.13 | 0.7254 | 2.3933 | 8.13
-0.12 | 0.9581 | 3.111 | 10.228
-0.11 | 1.2654 | 4.0184 | 12.71
-0.1 | 1.6561 | 5.164 | 15.66
-0.09 | 2.1667 | 6.581 | 19.091
-0.08 | 2.7982 | 8.3 | 22.948
-0.07 | 3.6073 | 10.391 | 27.326
-0.06 | 4.6025 | 12.891 | 32.239
-0.05 | 5.796 | 15.826 | 37.646
-0.04 | 7.277 | 19.264 | 43.609
-0.03 | 9.01 | 23.057 | 50.006
-0.02 | 11.089 | 27.492 | 56.744
-0.01 | 13.478 | 32.431 | 64.31
0 | 16.248 | 37.906 | 72.21
0.01 | 19.292 | 43.733 | 80.43
0.02 | 22.698 | 50.09 | 89.02
0.03 | 26.457 | 57 | 98.12
0.04 | 30.506 | 64.23 | 107.39
0.05 | 34.866 | 71.98 | 117.15
0.06 | 39.384 | 80.03 | 127.27
0.07 | 44.181 | 88.54 | 137.55
0.08 | 49.006 | 97.41 | 148.19
0.09 | 53.981 | 106.24 | 158.74
0.1 | 58.88 | 115.73 | 169.8
0.11 | 63.89 | 125.34 | 181
0.12 | 69 | 135.2 | 192.42
0.13 | 74.09 | 145.22 | 203.87
0.14 | 79.08 | 155.53 | 215.46
0.15 | 83.86 | 165.93 | 227.1
0.16 | 88.46 | 176.67 | 238.92
0.17 | 92.81 | 187.37 | 250.78
0.18 | 97.07 | 198.06 | 262.53
0.19 | 101.3 | 209.13 | 274.63
0.2 | 105.4 | 220.12 | 286.58
0.21 | 109.22 | 231.42 | 298.74
0.22 | 112.86 | 242.77 | 310.83
0.23 | 115.91 | 253.75 | 322.61
0.24 | 118.99 | 265.07 | 334.83
0.25 | 122.18 | 276.39 | 346.87
0.26 | 125.11 | 287.56 | 358.8
0.27 | 128.01 | 298.87 | 370.68
0.28 | 130.29 | 309.95 | 382.36
0.29 | 132.41 | 321.12 | 394.12
0.3 | 134.56 | 332.26 | 405.98
0.31 | 136.91 | 343.2 | 417.59
0.32 | 139.11 | 353.97 | 428.9
0.33 | 140.78 | 365.03 | 440.5
0.34 | 142.21 | 375.71 | 451.76
0.35 | 143.86 | 386.23 | 462.97
0.36 | 145.72 | 396.63 | 474.05
0.37 | 147.25 | 406.94 | 484.82
0.38 | 148.21 | 417.15 | 495.61
0.39 | 149.36 | 427.1 | 506.18
0.4 | 150.65 | 436.79 | 516.56
0.41 | 152.25 | 446.34 | 526.8
0.42 | 153.04 | 455.75 | 536.9
0.43 | 153.61 | 464.96 | 546.75
0.44 | 154.68 | 473.78 | 556.48
0.45 | 155.93 | 482.39 | 565.98
0.46 | 156.87 | 490.81 | 575.2
0.47 | 157.27 | 499.06 | 584.2
0.48 | 157.83 | 506.98 | 593
0.49 | 158.88 | 514.5 | 601.4
0.5 | 159.93 | 521.83 | 610.1

## Tranconductance (mS-mm)
VGS (V) | VDS = 0.100 V | VDS = 0.500 V | VDS = 0.900 V
-0.75 | -0.002211 | -0.00491 | -0.0183
-0.74 | -0.0021875 | -0.00568 | -0.01585
-0.73 | -0.002027 | -0.007105 | -0.0177
-0.72 | -0.001735 | -0.006545 | -0.0189
-0.71 | -0.0018055 | -0.00652 | -0.01715
-0.7 | -0.001642 | -0.006125 | -0.01595
-0.69 | -0.0014735 | -0.004645 | -0.01565
-0.68 | -0.0016955 | -0.00497 | -0.014785
-0.67 | -0.001557 | -0.005675 | -0.014125
-0.66 | -0.001339 | -0.00561 | -0.0165
-0.65 | -0.001411 | -0.005365 | -0.015475
-0.64 | -0.0014495 | -0.00517 | -0.014935
-0.63 | -0.001218 | -0.00496 | -0.013785
-0.62 | -0.00118 | -0.00419 | -0.011555
-0.61 | -0.0012215 | -0.00363 | -0.0117
-0.6 | -0.0011415 | -0.00364 | -0.015715
-0.59 | -0.001222 | -0.00344 | -0.01454
-0.58 | -0.0011175 | -0.00385 | -0.010485
-0.57 | -0.000821 | -0.004035 | -0.01166
-0.56 | -0.000916 | -0.003615 | -0.011865
-0.55 | -0.0010065 | -0.003315 | -0.01009
-0.54 | -0.000904 | -0.003405 | -0.009425
-0.53 | -0.000788 | -0.00284 | -0.00987
-0.52 | -0.0006515 | -0.0024 | -0.008505
-0.51 | -0.0006475 | -0.002545 | -0.008085
-0.5 | -0.000583 | -0.00263 | -0.00833
-0.49 | -0.000402 | -0.0016 | -0.005225
-0.48 | -0.000229 | -0.00131 | -0.002545
-0.47 | -4.1e-05 | -0.00074 | -0.00152
-0.46 | 0.0001685 | 0.00046 | 0.000715
-0.45 | 0.000484 | 0.001635 | 0.00574
-0.44 | 0.000917 | 0.003295 | 0.012115
-0.43 | 0.0015255 | 0.005045 | 0.01861
-0.42 | 0.002404 | 0.00796 | 0.027605
-0.41 | 0.003446 | 0.01219 | 0.043085
-0.4 | 0.004851 | 0.01788 | 0.065775
-0.39 | 0.0069745 | 0.024535 | 0.09504
-0.38 | 0.009808 | 0.03501 | 0.131635
-0.37 | 0.0154525 | 0.0492 | 0.18415
-0.36 | 0.021193 | 0.06752 | 0.2581
-0.35 | 0.027045 | 0.095385 | 0.3701
-0.34 | 0.037155 | 0.13943 | 0.5204
-0.33 | 0.05084 | 0.188945 | 0.71995
-0.32 | 0.069625 | 0.2512 | 0.97925
-0.31 | 0.09605 | 0.3467 | 1.3692
-0.3 | 0.131545 | 0.4801 | 1.8879
-0.29 | 0.19308 | 0.6545 | 2.5585
-0.28 | 0.263855 | 0.8993 | 3.5665
-0.27 | 0.3417 | 1.23225 | 4.8385
-0.26 | 0.4605 | 1.71555 | 6.4445
-0.25 | 0.6248 | 2.26305 | 8.7905
-0.24 | 0.84385 | 3.0455 | 11.939
-0.23 | 1.14975 | 4.1665 | 15.9415
-0.22 | 1.62205 | 5.5165 | 21.231
-0.21 | 2.18225 | 7.4365 | 27.97
-0.2 | 2.826 | 9.8175 | 36.74
-0.19 | 3.806 | 13.1465 | 48.86
-0.18 | 5.11 | 17.446 | 62.55
-0.17 | 6.7505 | 22.755 | 80.325
-0.16 | 9.0025 | 30.015 | 100.795
-0.15 | 11.966 | 39.015 | 127.52
-0.14 | 15.8565 | 50.17 | 159.21
-0.13 | 20.682 | 64.12 | 191.65
-0.12 | 27 | 81.255 | 229
-0.11 | 34.9 | 102.65 | 271.6
-0.1 | 45.065 | 128.13 | 319.05
-0.09 | 57.105 | 156.8 | 364.4
-0.08 | 72.03 | 190.5 | 411.75
-0.07 | 90.215 | 229.55 | 464.55
-0.06 | 109.435 | 271.75 | 516
-0.05 | 133.725 | 318.65 | 568.5
-0.04 | 160.7 | 361.55 | 618
-0.03 | 190.6 | 411.4 | 656.75
-0.02 | 223.4 | 468.7 | 715.2
-0.01 | 257.95 | 520.7 | 773.3
0 | 290.7 | 565.1 | 806
0.01 | 322.5 | 609.2 | 840.5
0.02 | 358.25 | 663.35 | 884.5
0.03 | 390.4 | 707 | 918.5
0.04 | 420.45 | 749 | 951.5
0.05 | 443.9 | 790 | 994
0.06 | 465.75 | 828 | 1020
0.07 | 481.1 | 869 | 1046
0.08 | 490 | 885 | 1059.5
0.09 | 493.7 | 916 | 1080.5
0.1 | 495.45 | 955 | 1113
0.11 | 506 | 973.5 | 1131
0.12 | 510 | 994 | 1143.5
0.13 | 504 | 1016.5 | 1152
0.14 | 488.5 | 1035.5 | 1161.5
0.15 | 469 | 1057 | 1173
0.16 | 447.5 | 1072 | 1184
0.17 | 430.5 | 1069.5 | 1180.5
0.18 | 424.5 | 1088 | 1192.5
0.19 | 416.5 | 1103 | 1202.5
0.2 | 396 | 1114.5 | 1205.5
0.21 | 373 | 1132.5 | 1212.5
0.22 | 334.5 | 1116.5 | 1193.5
0.23 | 306.5 | 1115 | 1200
0.24 | 313.5 | 1132 | 1213
0.25 | 306 | 1124.5 | 1198.5
0.26 | 291.5 | 1124 | 1190.5
0.27 | 259 | 1119.5 | 1178
0.28 | 220 | 1112.5 | 1172
0.29 | 213.5 | 1115.5 | 1181
0.3 | 225 | 1104 | 1173.5
0.31 | 227.5 | 1085.5 | 1146
0.32 | 193.5 | 1091.5 | 1145.5
0.33 | 155 | 1087 | 1143
0.34 | 154 | 1060 | 1123.5
0.35 | 175.5 | 1046 | 1114.5
0.36 | 169.5 | 1035.5 | 1092.5
0.37 | 124.5 | 1026 | 1078
0.38 | 105.5 | 1008 | 1068
0.39 | 122 | 982 | 1047.5
0.4 | 144.5 | 962 | 1031
0.41 | 119.5 | 948 | 1017
0.42 | 68 | 931 | 997.5
0.43 | 82 | 901.5 | 979
0.44 | 116 | 871.5 | 961.5
0.45 | 109.5 | 851.5 | 936
0.46 | 67 | 833.5 | 911
0.47 | 48 | 808.5 | 890
0.48 | 80.5 | 772 | 860
0.49 | 105 | 742.5 | 855
0.5 | 105 | 733 | 870