## IDS-VDS Characteristic (mA-mm)
VGS (V) | VDS = 0.100 V | VDS = 0.500 V | VDS = 0.900 V
-0.75 | 0.0004481 | 0.0017917 | 0.005791
-0.74 | 0.00043008 | 0.0017456 | 0.005595
-0.73 | 0.00040984 | 0.0016723 | 0.005445
-0.72 | 0.00039132 | 0.0016167 | 0.00529
-0.71 | 0.00037084 | 0.001555 | 0.005154
-0.7 | 0.00035434 | 0.0015053 | 0.0050056
-0.69 | 0.00033932 | 0.001449 | 0.0048414
-0.68 | 0.00032391 | 0.0013807 | 0.0047227
-0.67 | 0.00030778 | 0.0013374 | 0.0045679
-0.66 | 0.00029406 | 0.0013002 | 0.0044468
-0.65 | 0.00028302 | 0.001247 | 0.0042851
-0.64 | 0.00027097 | 0.0012006 | 0.0041455
-0.63 | 0.00025887 | 0.0011718 | 0.0040155
-0.62 | 0.00024646 | 0.0011215 | 0.0038908
-0.61 | 0.00023709 | 0.0010862 | 0.0038033
-0.6 | 0.00022571 | 0.0010434 | 0.0036936
-0.59 | 0.00021498 | 0.0009973 | 0.0035811
-0.58 | 0.0002055 | 0.0009673 | 0.0034564
-0.57 | 0.00019534 | 0.0009351 | 0.003338
-0.56 | 0.00018721 | 0.0008965 | 0.003235
-0.55 | 0.00017923 | 0.0008619 | 0.0031477
-0.54 | 0.00017222 | 0.0008409 | 0.0030594
-0.53 | 0.0001661 | 0.0008072 | 0.0029565
-0.52 | 0.00015815 | 0.0007813 | 0.0028947
-0.51 | 0.00015201 | 0.0007548 | 0.0028055
-0.5 | 0.00014721 | 0.0007354 | 0.0027374
-0.49 | 0.00014214 | 0.0007144 | 0.002692
-0.48 | 0.00013947 | 0.0007038 | 0.0026344
-0.47 | 0.00013876 | 0.000696 | 0.0026186
-0.46 | 0.00014004 | 0.0007005 | 0.0026295
-0.45 | 0.00014354 | 0.0007099 | 0.002688
-0.44 | 0.00015131 | 0.0007417 | 0.0027979
-0.43 | 0.00016525 | 0.0007869 | 0.0029561
-0.42 | 0.00018603 | 0.000855 | 0.0032058
-0.41 | 0.00021655 | 0.0009635 | 0.0035878
-0.4 | 0.0002605 | 0.0011168 | 0.0041351
-0.39 | 0.00032236 | 0.0013371 | 0.0049415
-0.38 | 0.00041119 | 0.0016497 | 0.006141
-0.37 | 0.00053302 | 0.0020865 | 0.007762
-0.36 | 0.000737 | 0.0026865 | 0.010076
-0.35 | 0.0009809 | 0.0035323 | 0.013298
-0.34 | 0.0013125 | 0.0047132 | 0.017865
-0.33 | 0.0017664 | 0.006472 | 0.024062
-0.32 | 0.0023886 | 0.008685 | 0.032879
-0.31 | 0.0032378 | 0.011731 | 0.044928
-0.3 | 0.0044076 | 0.015973 | 0.06212
-0.29 | 0.006206 | 0.021809 | 0.08462
-0.28 | 0.008418 | 0.029669 | 0.11617
-0.27 | 0.011446 | 0.040799 | 0.15939
-0.26 | 0.015549 | 0.055571 | 0.21758
-0.25 | 0.021096 | 0.07677 | 0.29528
-0.24 | 0.028597 | 0.10323 | 0.39933
-0.23 | 0.03865 | 0.14008 | 0.54227
-0.22 | 0.052476 | 0.18939 | 0.7313
-0.21 | 0.07223 | 0.25484 | 0.9832
-0.2 | 0.09771 | 0.34356 | 1.3105
-0.19 | 0.13073 | 0.46022 | 1.747
-0.18 | 0.17683 | 0.6195 | 2.2999
-0.17 | 0.23666 | 0.8217 | 3.0273
-0.16 | 0.31659 | 1.0871 | 3.9569
-0.15 | 0.42194 | 1.4382 | 5.1057
-0.14 | 0.56243 | 1.8933 | 6.565
-0.13 | 0.7472 | 2.4674 | 8.315
-0.12 | 0.9875 | 3.2086 | 10.476
-0.11 | 1.2998 | 4.144 | 12.977
-0.1 | 1.7024 | 5.2897 | 15.917
-0.09 | 2.222 | 6.748 | 19.44
-0.08 | 2.869 | 8.474 | 23.314
-0.07 | 3.691 | 10.622 | 27.744
-0.06 | 4.7047 | 13.137 | 32.658
-0.05 | 5.902 | 16.103 | 38.109
-0.04 | 7.409 | 19.577 | 44.108
-0.03 | 9.166 | 23.418 | 50.587
-0.02 | 11.276 | 27.896 | 57.41
-0.01 | 13.685 | 32.814 | 64.88
0 | 16.479 | 38.268 | 72.83
0.01 | 19.549 | 44.228 | 81.11
0.02 | 22.963 | 50.583 | 89.54
0.03 | 26.774 | 57.48 | 98.83
0.04 | 30.81 | 64.78 | 108.24
0.05 | 35.175 | 72.49 | 117.95
0.06 | 39.7 | 80.63 | 128.05
0.07 | 44.515 | 89.04 | 138.32
0.08 | 49.376 | 97.83 | 148.93
0.09 | 54.321 | 106.93 | 159.72
0.1 | 59.21 | 116.27 | 170.68
0.11 | 64.31 | 125.87 | 181.79
0.12 | 69.31 | 135.73 | 193.21
0.13 | 74.39 | 145.88 | 204.72
0.14 | 79.28 | 156.14 | 216.28
0.15 | 84.05 | 166.55 | 227.91
0.16 | 88.69 | 177.24 | 239.67
0.17 | 93.16 | 187.86 | 251.64
0.18 | 97.37 | 198.78 | 263.51
0.19 | 101.58 | 209.74 | 275.46
0.2 | 105.46 | 220.81 | 287.55
0.21 | 109.33 | 231.94 | 299.47
0.22 | 112.96 | 243.2 | 311.61
0.23 | 116.21 | 254.41 | 323.57
0.24 | 119.32 | 265.66 | 335.58
0.25 | 122.34 | 277.04 | 347.61
0.26 | 125.11 | 288.12 | 359.58
0.27 | 128.01 | 299.44 | 371.41
0.28 | 130.39 | 310.58 | 383.17
0.29 | 132.74 | 321.66 | 394.89
0.3 | 134.84 | 332.76 | 406.63
0.31 | 137.03 | 343.72 | 418.26
0.32 | 139.03 | 354.59 | 429.78
0.33 | 140.94 | 365.48 | 441.25
0.34 | 142.58 | 376.16 | 452.54
0.35 | 144.07 | 386.58 | 463.53
0.36 | 145.8 | 397.05 | 474.6
0.37 | 147.25 | 407.47 | 485.63
0.38 | 148.51 | 417.52 | 496.31
0.39 | 149.69 | 427.53 | 506.85
0.4 | 150.78 | 437.04 | 517.08
0.41 | 152.16 | 446.71 | 527.41
0.42 | 153.15 | 456.13 | 537.61
0.43 | 154 | 465.25 | 547.44
0.44 | 154.87 | 474.09 | 556.98
0.45 | 155.84 | 482.62 | 566.5
0.46 | 156.87 | 491.13 | 575.4
0.47 | 157.58 | 499.24 | 584.6
0.48 | 158.11 | 507.13 | 593.4
0.49 | 158.95 | 514.57 | 602
0.5 | 159.92 | 521.93 | 610.4

## Tranconductance (mS-mm)
VGS (V) | VDS = 0.100 V | VDS = 0.500 V | VDS = 0.900 V
-0.75 | -0.001802 | -0.00461 | -0.0196
-0.74 | -0.001913 | -0.00597 | -0.0173
-0.73 | -0.001938 | -0.006445 | -0.01525
-0.72 | -0.00195 | -0.005865 | -0.01455
-0.71 | -0.001849 | -0.00557 | -0.01422
-0.7 | -0.001576 | -0.0053 | -0.01563
-0.69 | -0.0015215 | -0.00623 | -0.014145
-0.68 | -0.001577 | -0.00558 | -0.013675
-0.67 | -0.0014925 | -0.004025 | -0.013795
-0.66 | -0.001238 | -0.00452 | -0.01414
-0.65 | -0.0011545 | -0.00498 | -0.015065
-0.64 | -0.0012075 | -0.00376 | -0.01348
-0.63 | -0.0012255 | -0.003955 | -0.012735
-0.62 | -0.001089 | -0.00428 | -0.01061
-0.61 | -0.0010375 | -0.003905 | -0.00986
-0.6 | -0.0011055 | -0.004445 | -0.01111
-0.59 | -0.0010105 | -0.003805 | -0.01186
-0.58 | -0.000982 | -0.00311 | -0.012155
-0.57 | -0.0009145 | -0.00354 | -0.01107
-0.56 | -0.0008055 | -0.00366 | -0.009515
-0.55 | -0.0007495 | -0.00278 | -0.00878
-0.54 | -0.0006565 | -0.002735 | -0.00956
-0.53 | -0.0007035 | -0.00298 | -0.008235
-0.52 | -0.0007045 | -0.00262 | -0.00755
-0.51 | -0.000547 | -0.002295 | -0.007865
-0.5 | -0.0004935 | -0.00202 | -0.005675
-0.49 | -0.000387 | -0.00158 | -0.00515
-0.48 | -0.000169 | -0.00092 | -0.00367
-0.47 | 2.85e-05 | -0.000165 | -0.000245
-0.46 | 0.000239 | 0.000695 | 0.00347
-0.45 | 0.0005635 | 0.00206 | 0.00842
-0.44 | 0.0010855 | 0.00385 | 0.013405
-0.43 | 0.001736 | 0.005665 | 0.020395
-0.42 | 0.002565 | 0.00883 | 0.031585
-0.41 | 0.0037235 | 0.01309 | 0.046465
-0.4 | 0.0052905 | 0.01868 | 0.067685
-0.39 | 0.0075345 | 0.026645 | 0.100295
-0.38 | 0.010533 | 0.03747 | 0.141025
-0.37 | 0.0162905 | 0.05184 | 0.19675
-0.36 | 0.022394 | 0.07229 | 0.2768
-0.35 | 0.028775 | 0.101335 | 0.38945
-0.34 | 0.039275 | 0.146985 | 0.5382
-0.33 | 0.053805 | 0.19859 | 0.7507
-0.32 | 0.07357 | 0.26295 | 1.0433
-0.31 | 0.10095 | 0.3644 | 1.46205
-0.3 | 0.14841 | 0.5039 | 1.9846
-0.29 | 0.20052 | 0.6848 | 2.7025
-0.28 | 0.262 | 0.9495 | 3.7385
-0.27 | 0.35655 | 1.2951 | 5.0705
-0.26 | 0.4825 | 1.79855 | 6.7945
-0.25 | 0.6524 | 2.38295 | 9.0875
-0.24 | 0.8777 | 3.1655 | 12.3495
-0.23 | 1.19395 | 4.308 | 16.5985
-0.22 | 1.679 | 5.738 | 22.0465
-0.21 | 2.2617 | 7.7085 | 28.96
-0.2 | 2.925 | 10.269 | 38.19
-0.19 | 3.956 | 13.797 | 49.47
-0.18 | 5.2965 | 18.074 | 64.015
-0.17 | 6.988 | 23.38 | 82.85
-0.16 | 9.264 | 30.825 | 103.92
-0.15 | 12.292 | 40.31 | 130.405
-0.14 | 16.263 | 51.46 | 160.465
-0.13 | 21.2535 | 65.765 | 195.55
-0.12 | 27.63 | 83.83 | 233.1
-0.11 | 35.745 | 104.055 | 272.05
-0.1 | 46.11 | 130.2 | 323.15
-0.09 | 58.33 | 159.215 | 369.85
-0.08 | 73.45 | 193.7 | 415.2
-0.07 | 91.785 | 233.15 | 467.2
-0.06 | 110.55 | 274.05 | 518.25
-0.05 | 135.215 | 322 | 572.5
-0.04 | 163.2 | 365.75 | 623.9
-0.03 | 193.35 | 415.95 | 665.1
-0.02 | 225.95 | 469.8 | 714.65
-0.01 | 260.15 | 518.6 | 771
0 | 293.2 | 570.7 | 811.5
0.01 | 324.2 | 615.75 | 835.5
0.02 | 361.25 | 662.6 | 886
0.03 | 392.35 | 709.85 | 935
0.04 | 420.05 | 750.5 | 956
0.05 | 444.5 | 792.5 | 990.5
0.06 | 467 | 827.5 | 1018.5
0.07 | 483.8 | 860 | 1044
0.08 | 490.3 | 894.5 | 1070
0.09 | 491.7 | 922 | 1087.5
0.1 | 499.45 | 947 | 1103.5
0.11 | 505 | 973 | 1126.5
0.12 | 504 | 1000.5 | 1146.5
0.13 | 498.5 | 1020.5 | 1153.5
0.14 | 483 | 1033.5 | 1159.5
0.15 | 470.5 | 1055 | 1169.5
0.16 | 455.5 | 1065.5 | 1186.5
0.17 | 434 | 1077 | 1192
0.18 | 421 | 1094 | 1191
0.19 | 404.5 | 1101.5 | 1202
0.2 | 387.5 | 1110 | 1200.5
0.21 | 375 | 1119.5 | 1203
0.22 | 344 | 1123.5 | 1205
0.23 | 318 | 1123 | 1198.5
0.24 | 306.5 | 1131.5 | 1202
0.25 | 289.5 | 1123 | 1200
0.26 | 283.5 | 1120 | 1190
0.27 | 264 | 1123 | 1179.5
0.28 | 236.5 | 1111 | 1174
0.29 | 222.5 | 1109 | 1173
0.3 | 214.5 | 1103 | 1168.5
0.31 | 209.5 | 1091.5 | 1157.5
0.32 | 195.5 | 1088 | 1149.5
0.33 | 177.5 | 1078.5 | 1138
0.34 | 156.5 | 1055 | 1114
0.35 | 161 | 1044.5 | 1103
0.36 | 159 | 1044.5 | 1105
0.37 | 135.5 | 1023.5 | 1085.5
0.38 | 122 | 1003 | 1061
0.39 | 113.5 | 976 | 1038.5
0.4 | 123.5 | 959 | 1028
0.41 | 118.5 | 954.5 | 1026.5
0.42 | 92 | 927 | 1001.5
0.43 | 86 | 898 | 968.5
0.44 | 92 | 868.5 | 953
0.45 | 100 | 852 | 921
0.46 | 87 | 831 | 905
0.47 | 62 | 800 | 900
0.48 | 68.5 | 766.5 | 870
0.49 | 90.5 | 740 | 850
0.5 | 97 | 736 | 840