## IDS-VDS Characteristic (mA-mm)
VGS (V) | VDS = 0.100 V | VDS = 0.500 V | VDS = 0.900 V
-0.75 | 0.00042485 | 0.0017227 | 0.005626
-0.74 | 0.00040656 | 0.0016649 | 0.005449
-0.73 | 0.00038771 | 0.0016038 | 0.005289
-0.72 | 0.00037188 | 0.001552 | 0.005121
-0.71 | 0.00035415 | 0.0014913 | 0.005001
-0.7 | 0.00033932 | 0.0014336 | 0.0048428
-0.69 | 0.000325 | 0.001386 | 0.0046864
-0.68 | 0.00031004 | 0.0013416 | 0.0045489
-0.67 | 0.00029731 | 0.0012886 | 0.00442
-0.66 | 0.00028429 | 0.0012424 | 0.004279
-0.65 | 0.0002714 | 0.0012014 | 0.0041262
-0.64 | 0.00025883 | 0.0011595 | 0.0040233
-0.63 | 0.00024715 | 0.0011197 | 0.0038796
-0.62 | 0.00023564 | 0.0010802 | 0.0037956
-0.61 | 0.00022614 | 0.0010349 | 0.0036505
-0.6 | 0.00021519 | 0.0009985 | 0.003544
-0.59 | 0.00020535 | 0.0009602 | 0.0034366
-0.58 | 0.00019473 | 0.000932 | 0.0033443
-0.57 | 0.00018731 | 0.0008966 | 0.0032441
-0.56 | 0.00017828 | 0.0008638 | 0.0031165
-0.55 | 0.00016981 | 0.0008341 | 0.0030303
-0.54 | 0.00016143 | 0.0008017 | 0.0029214
-0.53 | 0.0001556 | 0.0007709 | 0.0028301
-0.52 | 0.00015032 | 0.0007467 | 0.0027756
-0.51 | 0.00014396 | 0.0007239 | 0.0027061
-0.5 | 0.00013918 | 0.0007073 | 0.0026295
-0.49 | 0.00013586 | 0.0006894 | 0.002591
-0.48 | 0.00013371 | 0.0006764 | 0.0025601
-0.47 | 0.00013231 | 0.000669 | 0.0025413
-0.46 | 0.00013326 | 0.0006725 | 0.0025421
-0.45 | 0.00013712 | 0.0006851 | 0.0025858
-0.44 | 0.00014533 | 0.0007088 | 0.0026734
-0.43 | 0.00015822 | 0.0007528 | 0.0028323
-0.42 | 0.0001778 | 0.0008238 | 0.0030767
-0.41 | 0.00020788 | 0.0009266 | 0.0034289
-0.4 | 0.0002504 | 0.001074 | 0.0039767
-0.39 | 0.00031187 | 0.0012869 | 0.0047563
-0.38 | 0.00039626 | 0.0015871 | 0.005898
-0.37 | 0.00051569 | 0.0020073 | 0.00748
-0.36 | 0.0007135 | 0.0025965 | 0.009659
-0.35 | 0.000948 | 0.0034185 | 0.012728
-0.34 | 0.0012765 | 0.0045533 | 0.017222
-0.33 | 0.0017152 | 0.006268 | 0.023284
-0.32 | 0.00232 | 0.008418 | 0.031875
-0.31 | 0.003146 | 0.011363 | 0.043512
-0.3 | 0.0042935 | 0.015512 | 0.05985
-0.29 | 0.005929 | 0.021181 | 0.08208
-0.28 | 0.008077 | 0.028952 | 0.11211
-0.27 | 0.01098 | 0.039488 | 0.1536
-0.26 | 0.014912 | 0.053997 | 0.20918
-0.25 | 0.020266 | 0.07429 | 0.28535
-0.24 | 0.027521 | 0.10051 | 0.38866
-0.23 | 0.037404 | 0.13604 | 0.52169
-0.22 | 0.050545 | 0.18402 | 0.709
-0.21 | 0.0703 | 0.24777 | 0.9501
-0.2 | 0.09484 | 0.33346 | 1.2721
-0.19 | 0.12761 | 0.44511 | 1.6932
-0.18 | 0.1714 | 0.6024 | 2.2466
-0.17 | 0.23075 | 0.7977 | 2.9487
-0.16 | 0.30874 | 1.0603 | 3.8477
-0.15 | 0.41148 | 1.3971 | 4.9705
-0.14 | 0.55026 | 1.8449 | 6.435
-0.13 | 0.7309 | 2.4105 | 8.14
-0.12 | 0.9692 | 3.1216 | 10.272
-0.11 | 1.2699 | 4.0424 | 12.743
-0.1 | 1.6678 | 5.1796 | 15.661
-0.09 | 2.1747 | 6.599 | 19.179
-0.08 | 2.8175 | 8.322 | 23.002
-0.07 | 3.6234 | 10.41 | 27.447
-0.06 | 4.6208 | 12.885 | 32.253
-0.05 | 5.812 | 15.832 | 37.701
-0.04 | 7.294 | 19.273 | 43.732
-0.03 | 9.074 | 23.075 | 50.095
-0.02 | 11.117 | 27.495 | 57.04
-0.01 | 13.524 | 32.414 | 64.59
0 | 16.307 | 37.928 | 72.46
0.01 | 19.414 | 43.845 | 80.79
0.02 | 22.806 | 50.166 | 89.42
0.03 | 26.597 | 57.12 | 98.72
0.04 | 30.614 | 64.31 | 107.98
0.05 | 34.941 | 72.13 | 117.85
0.06 | 39.535 | 80.25 | 127.93
0.07 | 44.332 | 88.78 | 138.39
0.08 | 49.26 | 97.61 | 149.1
0.09 | 54.247 | 106.59 | 159.96
0.1 | 59.21 | 115.99 | 170.96
0.11 | 64.31 | 125.77 | 182.26
0.12 | 69.39 | 135.73 | 193.81
0.13 | 74.41 | 145.91 | 205.17
0.14 | 79.36 | 156.17 | 216.9
0.15 | 84.3 | 166.75 | 228.73
0.16 | 89.12 | 177.55 | 240.63
0.17 | 93.64 | 188.35 | 252.67
0.18 | 97.83 | 199.12 | 264.42
0.19 | 101.96 | 210.33 | 276.61
0.2 | 105.93 | 221.47 | 288.68
0.21 | 109.93 | 232.84 | 300.88
0.22 | 113.69 | 244.19 | 313.12
0.23 | 117.15 | 255.29 | 325.14
0.24 | 120.16 | 266.7 | 337.24
0.25 | 123.11 | 278.18 | 349.42
0.26 | 125.93 | 289.52 | 361.48
0.27 | 128.86 | 300.98 | 373.36
0.28 | 131.69 | 312 | 385.35
0.29 | 134.05 | 323.27 | 397.21
0.3 | 136.11 | 334.54 | 409.06
0.31 | 138.08 | 345.66 | 420.83
0.32 | 139.91 | 356.63 | 432.21
0.33 | 142.3 | 367.61 | 443.83
0.34 | 144.04 | 378.39 | 455.25
0.35 | 145.47 | 389.01 | 466.48
0.36 | 146.75 | 399.54 | 477.68
0.37 | 148.45 | 409.97 | 488.51
0.38 | 150.13 | 420.19 | 499.48
0.39 | 151.26 | 430.21 | 510.02
0.4 | 152.2 | 439.92 | 520.52
0.41 | 153.3 | 449.66 | 530.67
0.42 | 154.89 | 459.12 | 540.93
0.43 | 155.89 | 468.35 | 550.85
0.44 | 156.59 | 477.16 | 560.64
0.45 | 157.27 | 485.9 | 570
0.46 | 158.11 | 494.46 | 579
0.47 | 159.43 | 502.64 | 588.2
0.48 | 160.11 | 510.56 | 597.4
0.49 | 160.45 | 518.07 | 605.8
0.5 | 161.18 | 525.54 | 614.3

## Tranconductance (mS-mm)
VGS (V) | VDS = 0.100 V | VDS = 0.500 V | VDS = 0.900 V
-0.75 | -0.001829 | -0.00578 | -0.0177
-0.74 | -0.001857 | -0.005945 | -0.01685
-0.73 | -0.001734 | -0.005645 | -0.0164
-0.72 | -0.001678 | -0.005625 | -0.0144
-0.71 | -0.001628 | -0.00592 | -0.01391
-0.7 | -0.0014575 | -0.005265 | -0.01573
-0.69 | -0.001464 | -0.0046 | -0.014695
-0.68 | -0.0013845 | -0.00487 | -0.01332
-0.67 | -0.0012875 | -0.00496 | -0.013495
-0.66 | -0.0012955 | -0.00436 | -0.01469
-0.65 | -0.001273 | -0.004145 | -0.012785
-0.64 | -0.0012125 | -0.004085 | -0.01233
-0.63 | -0.0011595 | -0.003965 | -0.011385
-0.62 | -0.0010505 | -0.00424 | -0.011455
-0.61 | -0.0010225 | -0.004085 | -0.01258
-0.6 | -0.0010395 | -0.003735 | -0.010695
-0.59 | -0.001023 | -0.003325 | -0.009985
-0.58 | -0.000902 | -0.00318 | -0.009625
-0.57 | -0.0008225 | -0.00341 | -0.01139
-0.56 | -0.000875 | -0.003125 | -0.01069
-0.55 | -0.0008425 | -0.003105 | -0.009755
-0.54 | -0.0007105 | -0.00316 | -0.01001
-0.53 | -0.0005555 | -0.00275 | -0.00729
-0.52 | -0.000582 | -0.00235 | -0.0062
-0.51 | -0.000557 | -0.00197 | -0.007305
-0.5 | -0.000405 | -0.001725 | -0.005755
-0.49 | -0.0002735 | -0.001545 | -0.00347
-0.48 | -0.0001775 | -0.00102 | -0.002485
-0.47 | -2.25e-05 | -0.000195 | -0.0009
-0.46 | 0.0002405 | 0.000805 | 0.002225
-0.45 | 0.0006035 | 0.001815 | 0.006565
-0.44 | 0.001055 | 0.003385 | 0.012325
-0.43 | 0.0016235 | 0.00575 | 0.020165
-0.42 | 0.002483 | 0.00869 | 0.02983
-0.41 | 0.00363 | 0.01251 | 0.045
-0.4 | 0.0051995 | 0.018015 | 0.06637
-0.39 | 0.007293 | 0.025655 | 0.096065
-0.38 | 0.010191 | 0.03602 | 0.136185
-0.37 | 0.015862 | 0.05047 | 0.18805
-0.36 | 0.0216155 | 0.07056 | 0.2624
-0.35 | 0.02815 | 0.09784 | 0.37815
-0.34 | 0.03836 | 0.142475 | 0.5278
-0.33 | 0.052175 | 0.193235 | 0.73265
-0.32 | 0.07154 | 0.25475 | 1.0114
-0.31 | 0.098675 | 0.3547 | 1.39875
-0.3 | 0.13915 | 0.4909 | 1.9284
-0.29 | 0.189175 | 0.672 | 2.613
-0.28 | 0.25255 | 0.91535 | 3.576
-0.27 | 0.34175 | 1.25225 | 4.8535
-0.26 | 0.4643 | 1.7401 | 6.5875
-0.25 | 0.63045 | 2.32565 | 8.974
-0.24 | 0.8569 | 3.0875 | 11.817
-0.23 | 1.1512 | 4.1755 | 16.017
-0.22 | 1.6448 | 5.5865 | 21.4205
-0.21 | 2.21475 | 7.472 | 28.155
-0.2 | 2.8655 | 9.867 | 37.155
-0.19 | 3.828 | 13.447 | 48.725
-0.18 | 5.157 | 17.6295 | 62.775
-0.17 | 6.867 | 22.895 | 80.055
-0.16 | 9.0365 | 29.97 | 101.09
-0.15 | 12.076 | 39.23 | 129.365
-0.14 | 15.971 | 50.67 | 158.475
-0.13 | 20.947 | 63.835 | 191.85
-0.12 | 26.95 | 81.595 | 230.15
-0.11 | 34.93 | 102.9 | 269.45
-0.1 | 45.24 | 127.83 | 321.8
-0.09 | 57.485 | 157.12 | 367.05
-0.08 | 72.435 | 190.55 | 413.4
-0.07 | 90.165 | 228.15 | 462.55
-0.06 | 109.43 | 271.1 | 512.7
-0.05 | 133.66 | 319.4 | 573.95
-0.04 | 163.1 | 362.15 | 619.7
-0.03 | 191.15 | 411.1 | 665.4
-0.02 | 222.5 | 466.95 | 724.75
-0.01 | 259.5 | 521.65 | 771
0 | 294.5 | 571.55 | 810
0.01 | 324.95 | 611.9 | 848
0.02 | 359.15 | 663.75 | 896.5
0.03 | 390.4 | 707.2 | 928
0.04 | 417.2 | 750.5 | 956.5
0.05 | 446.05 | 797 | 997.5
0.06 | 469.55 | 832.5 | 1027
0.07 | 486.25 | 868 | 1058.5
0.08 | 495.75 | 890.5 | 1078.5
0.09 | 497.5 | 919 | 1093
0.1 | 503.15 | 959 | 1115
0.11 | 509 | 987 | 1142.5
0.12 | 505 | 1007 | 1145.5
0.13 | 498.5 | 1022 | 1154.5
0.14 | 494.5 | 1042 | 1178
0.15 | 488 | 1069 | 1186.5
0.16 | 467 | 1080 | 1197
0.17 | 435.5 | 1078.5 | 1189.5
0.18 | 416 | 1099 | 1197
0.19 | 405 | 1117.5 | 1213
0.2 | 398.5 | 1125.5 | 1213.5
0.21 | 388 | 1136 | 1222
0.22 | 361 | 1122.5 | 1213
0.23 | 323.5 | 1125.5 | 1206
0.24 | 298 | 1144.5 | 1214
0.25 | 288.5 | 1141 | 1212
0.26 | 287.5 | 1140 | 1197
0.27 | 288 | 1124 | 1193.5
0.28 | 259.5 | 1114.5 | 1192.5
0.29 | 221 | 1127 | 1185.5
0.3 | 201.5 | 1119.5 | 1181
0.31 | 190 | 1104.5 | 1157.5
0.32 | 211 | 1097.5 | 1150
0.33 | 206.5 | 1088 | 1152
0.34 | 158.5 | 1070 | 1132.5
0.35 | 135.5 | 1057.5 | 1121.5
0.36 | 149 | 1048 | 1101.5
0.37 | 169 | 1032.5 | 1090
0.38 | 140.5 | 1012 | 1075.5
0.39 | 103.5 | 986.5 | 1052
0.4 | 102 | 972.5 | 1032.5
0.41 | 134.5 | 960 | 1020.5
0.42 | 129.5 | 934.5 | 1009
0.43 | 85 | 902 | 985.5
0.44 | 69 | 877.5 | 957.5
0.45 | 76 | 865 | 918
0.46 | 108 | 837 | 910
0.47 | 100 | 805 | 920
0.48 | 51 | 771.5 | 880
0.49 | 53.5 | 749 | 845
0.5 | 73 | 747 | 850