## IDS-VDS Characteristic (mA-mm)
VGS (V) | VDS = 0.100 V | VDS = 0.500 V | VDS = 0.900 V
-0.75 | 0.00044893 | 0.0018352 | 0.005865
-0.74 | 0.00043361 | 0.0017505 | 0.005662
-0.73 | 0.00041425 | 0.0016867 | 0.005507
-0.72 | 0.00039455 | 0.0016247 | 0.005342
-0.71 | 0.00037919 | 0.0015718 | 0.005229
-0.7 | 0.00036544 | 0.0015228 | 0.005064
-0.69 | 0.00034769 | 0.001462 | 0.0048992
-0.68 | 0.00033012 | 0.0013959 | 0.0047575
-0.67 | 0.0003178 | 0.0013615 | 0.0046238
-0.66 | 0.00030432 | 0.0013073 | 0.0044989
-0.65 | 0.00029167 | 0.0012513 | 0.0043446
-0.64 | 0.00027638 | 0.0012116 | 0.0042185
-0.63 | 0.00026322 | 0.0011769 | 0.0040767
-0.62 | 0.00025067 | 0.0011414 | 0.003944
-0.61 | 0.00023955 | 0.0010925 | 0.0038183
-0.6 | 0.00023009 | 0.0010581 | 0.0037033
-0.59 | 0.00021866 | 0.0010175 | 0.0035671
-0.58 | 0.00020913 | 0.0009841 | 0.0034472
-0.57 | 0.00019768 | 0.0009452 | 0.0033638
-0.56 | 0.00018937 | 0.0009142 | 0.0032697
-0.55 | 0.00018198 | 0.0008749 | 0.0031624
-0.54 | 0.00017314 | 0.0008592 | 0.0030771
-0.53 | 0.00016467 | 0.0008244 | 0.0029854
-0.52 | 0.0001592 | 0.0007982 | 0.0029085
-0.51 | 0.00015232 | 0.0007711 | 0.0028187
-0.5 | 0.00014682 | 0.0007502 | 0.0027711
-0.49 | 0.00014147 | 0.0007345 | 0.0026993
-0.48 | 0.00013894 | 0.000714 | 0.0026643
-0.47 | 0.00013891 | 0.0007102 | 0.0026618
-0.46 | 0.00013889 | 0.0007104 | 0.0026532
-0.45 | 0.00014229 | 0.0007207 | 0.002694
-0.44 | 0.00014958 | 0.0007448 | 0.0027743
-0.43 | 0.00016218 | 0.0007833 | 0.0029087
-0.42 | 0.00018168 | 0.0008568 | 0.0031508
-0.41 | 0.00021152 | 0.0009529 | 0.0035083
-0.4 | 0.00025415 | 0.0011012 | 0.0040252
-0.39 | 0.00031516 | 0.001315 | 0.0047536
-0.38 | 0.00040082 | 0.00161 | 0.005861
-0.37 | 0.00051733 | 0.0020259 | 0.007416
-0.36 | 0.0007165 | 0.0026065 | 0.009586
-0.35 | 0.0009502 | 0.0034188 | 0.01264
-0.34 | 0.0012763 | 0.0045459 | 0.016907
-0.33 | 0.0017166 | 0.006217 | 0.022865
-0.32 | 0.0023276 | 0.008363 | 0.031194
-0.31 | 0.0031594 | 0.011334 | 0.042542
-0.3 | 0.0043154 | 0.015448 | 0.05866
-0.29 | 0.005918 | 0.021068 | 0.08044
-0.28 | 0.008091 | 0.028783 | 0.11019
-0.27 | 0.011028 | 0.039331 | 0.15031
-0.26 | 0.015049 | 0.053724 | 0.20624
-0.25 | 0.020419 | 0.07393 | 0.27965
-0.24 | 0.027751 | 0.10023 | 0.37964
-0.23 | 0.037688 | 0.13544 | 0.51621
-0.22 | 0.051017 | 0.18363 | 0.6966
-0.21 | 0.07088 | 0.24718 | 0.9368
-0.2 | 0.09553 | 0.33287 | 1.252
-0.19 | 0.12871 | 0.44735 | 1.6717
-0.18 | 0.17364 | 0.6019 | 2.2129
-0.17 | 0.23279 | 0.8002 | 2.899
-0.16 | 0.31132 | 1.0567 | 3.8012
-0.15 | 0.41473 | 1.3987 | 4.9212
-0.14 | 0.55311 | 1.8423 | 6.371
-0.13 | 0.7361 | 2.4095 | 8.069
-0.12 | 0.9741 | 3.1198 | 10.171
-0.11 | 1.2803 | 4.0387 | 12.69
-0.1 | 1.6804 | 5.1842 | 15.54
-0.09 | 2.1968 | 6.616 | 19.002
-0.08 | 2.8389 | 8.35 | 22.87
-0.07 | 3.6547 | 10.41 | 27.248
-0.06 | 4.6467 | 12.915 | 32.219
-0.05 | 5.867 | 15.883 | 37.648
-0.04 | 7.357 | 19.298 | 43.64
-0.03 | 9.131 | 23.229 | 50.091
-0.02 | 11.213 | 27.585 | 57.12
-0.01 | 13.635 | 32.568 | 64.51
0 | 16.437 | 38.086 | 72.57
0.01 | 19.541 | 44.076 | 80.95
0.02 | 23.023 | 50.348 | 89.58
0.03 | 26.787 | 57.34 | 98.9
0.04 | 30.893 | 64.72 | 108.38
0.05 | 35.238 | 72.37 | 118.29
0.06 | 39.82 | 80.63 | 128.39
0.07 | 44.639 | 89.18 | 138.88
0.08 | 49.595 | 98.01 | 149.63
0.09 | 54.655 | 107.19 | 160.55
0.1 | 59.6 | 116.57 | 171.68
0.11 | 64.72 | 126.37 | 182.95
0.12 | 69.89 | 136.39 | 194.51
0.13 | 74.91 | 146.59 | 206.17
0.14 | 79.91 | 156.91 | 217.99
0.15 | 84.82 | 167.53 | 229.86
0.16 | 89.61 | 178.35 | 241.69
0.17 | 94.12 | 189.33 | 253.8
0.18 | 98.43 | 200.3 | 265.82
0.19 | 102.62 | 211.24 | 277.98
0.2 | 106.6 | 222.63 | 290.18
0.21 | 110.52 | 234.08 | 302.44
0.22 | 114.24 | 245.4 | 314.61
0.23 | 117.59 | 256.8 | 326.75
0.24 | 120.9 | 268.08 | 338.97
0.25 | 123.78 | 279.65 | 351.12
0.26 | 126.7 | 291.04 | 363.24
0.27 | 129.55 | 302.44 | 375.34
0.28 | 132.22 | 313.66 | 387.21
0.29 | 134.62 | 325.01 | 399.17
0.3 | 136.83 | 336.36 | 410.96
0.31 | 138.76 | 347.46 | 422.79
0.32 | 140.82 | 358.59 | 434.43
0.33 | 143.04 | 369.45 | 445.98
0.34 | 144.74 | 380.34 | 457.55
0.35 | 146.29 | 391.06 | 468.69
0.36 | 147.68 | 401.57 | 479.82
0.37 | 149.11 | 412.2 | 490.94
0.38 | 150.92 | 422.32 | 501.77
0.39 | 152.05 | 432.45 | 512.39
0.4 | 153.01 | 442.16 | 522.82
0.41 | 154.21 | 451.91 | 533.2
0.42 | 155.3 | 461.38 | 543.43
0.43 | 156.65 | 470.66 | 553.44
0.44 | 157.49 | 479.56 | 563.01
0.45 | 158.12 | 488.26 | 572.4
0.46 | 159.04 | 496.88 | 581.8
0.47 | 160.11 | 505.05 | 591
0.48 | 160.92 | 513.01 | 599.8
0.49 | 161.6 | 520.57 | 608.4
0.5 | 162.13 | 528.02 | 617

## Tranconductance (mS-mm)
VGS (V) | VDS = 0.100 V | VDS = 0.500 V | VDS = 0.900 V
-0.75 | -0.001532 | -0.00847 | -0.0203
-0.74 | -0.001734 | -0.007425 | -0.0179
-0.73 | -0.001953 | -0.00629 | -0.016
-0.72 | -0.001753 | -0.005745 | -0.0139
-0.71 | -0.0014555 | -0.005095 | -0.0139
-0.7 | -0.001575 | -0.00549 | -0.01649
-0.69 | -0.001766 | -0.006345 | -0.015325
-0.68 | -0.0014945 | -0.005025 | -0.01377
-0.67 | -0.00129 | -0.00443 | -0.01293
-0.66 | -0.0013065 | -0.00551 | -0.01396
-0.65 | -0.001397 | -0.004785 | -0.01402
-0.64 | -0.0014225 | -0.00372 | -0.013395
-0.63 | -0.0012855 | -0.00351 | -0.013725
-0.62 | -0.0011835 | -0.00422 | -0.01292
-0.61 | -0.001029 | -0.004165 | -0.012035
-0.6 | -0.0010445 | -0.00375 | -0.01256
-0.59 | -0.001048 | -0.0037 | -0.012805
-0.58 | -0.001049 | -0.003615 | -0.010165
-0.57 | -0.000988 | -0.003495 | -0.008875
-0.56 | -0.000785 | -0.003515 | -0.01007
-0.55 | -0.0008115 | -0.00275 | -0.00963
-0.54 | -0.0008655 | -0.002525 | -0.00885
-0.53 | -0.000697 | -0.00305 | -0.00843
-0.52 | -0.0006175 | -0.002665 | -0.008335
-0.51 | -0.000619 | -0.0024 | -0.00687
-0.5 | -0.0005425 | -0.00183 | -0.00597
-0.49 | -0.000394 | -0.00181 | -0.00534
-0.48 | -0.000128 | -0.001215 | -0.001875
-0.47 | -2.5e-06 | -0.00018 | -0.000555
-0.46 | 0.000169 | 0.000525 | 0.00161
-0.45 | 0.0005345 | 0.00172 | 0.006055
-0.44 | 0.0009945 | 0.00313 | 0.010735
-0.43 | 0.001605 | 0.0056 | 0.018825
-0.42 | 0.002467 | 0.00848 | 0.02998
-0.41 | 0.0036235 | 0.01222 | 0.04372
-0.4 | 0.005182 | 0.018105 | 0.062265
-0.39 | 0.0073335 | 0.02544 | 0.09179
-0.38 | 0.0101085 | 0.035545 | 0.13312
-0.37 | 0.015784 | 0.049825 | 0.18625
-0.36 | 0.0216435 | 0.069645 | 0.2612
-0.35 | 0.02799 | 0.09697 | 0.36605
-0.34 | 0.03832 | 0.13991 | 0.51125
-0.33 | 0.052565 | 0.190855 | 0.71435
-0.32 | 0.07214 | 0.25585 | 0.98385
-0.31 | 0.09939 | 0.35425 | 1.3733
-0.3 | 0.13793 | 0.4867 | 1.8949
-0.29 | 0.18878 | 0.66675 | 2.5765
-0.28 | 0.2555 | 0.91315 | 3.4935
-0.27 | 0.3479 | 1.24705 | 4.8025
-0.26 | 0.46955 | 1.72995 | 6.467
-0.25 | 0.6351 | 2.3253 | 8.67
-0.24 | 0.86345 | 3.0755 | 11.828
-0.23 | 1.1633 | 4.17 | 15.848
-0.22 | 1.6596 | 5.587 | 21.0295
-0.21 | 2.22565 | 7.462 | 27.77
-0.2 | 2.8915 | 10.0085 | 36.745
-0.19 | 3.9055 | 13.4515 | 48.045
-0.18 | 5.204 | 17.6425 | 61.365
-0.17 | 6.884 | 22.74 | 79.415
-0.16 | 9.097 | 29.925 | 101.11
-0.15 | 12.0895 | 39.28 | 128.49
-0.14 | 16.0685 | 50.54 | 157.39
-0.13 | 21.0495 | 63.875 | 190
-0.12 | 27.21 | 81.46 | 231.05
-0.11 | 35.315 | 103.22 | 268.45
-0.1 | 45.825 | 128.865 | 315.6
-0.09 | 57.925 | 158.29 | 366.5
-0.08 | 72.895 | 189.7 | 412.3
-0.07 | 90.39 | 228.25 | 467.45
-0.06 | 110.615 | 273.65 | 520
-0.05 | 135.515 | 319.15 | 571.05
-0.04 | 163.2 | 367.3 | 622.15
-0.03 | 192.8 | 414.35 | 674
-0.02 | 225.2 | 466.95 | 720.95
-0.01 | 261.2 | 525.05 | 772.5
0 | 295.3 | 575.4 | 822
0.01 | 329.3 | 613.1 | 850.5
0.02 | 362.3 | 663.2 | 897.5
0.03 | 393.5 | 718.6 | 940
0.04 | 422.55 | 751.5 | 969.5
0.05 | 446.35 | 795.5 | 1000.5
0.06 | 470.05 | 840.5 | 1029.5
0.07 | 488.75 | 869 | 1062
0.08 | 500.8 | 900.5 | 1083.5
0.09 | 500.25 | 928 | 1102.5
0.1 | 503.25 | 959 | 1120
0.11 | 514.5 | 991 | 1141.5
0.12 | 509.5 | 1011 | 1161
0.13 | 501 | 1026 | 1174
0.14 | 495.5 | 1047 | 1184.5
0.15 | 485 | 1072 | 1185
0.16 | 465 | 1090 | 1197
0.17 | 441 | 1097.5 | 1206.5
0.18 | 425 | 1095.5 | 1209
0.19 | 408.5 | 1116.5 | 1218
0.2 | 395 | 1142 | 1223
0.21 | 382 | 1138.5 | 1221.5
0.22 | 353.5 | 1136 | 1215.5
0.23 | 333 | 1134 | 1218
0.24 | 309.5 | 1142.5 | 1218.5
0.25 | 290 | 1148 | 1213.5
0.26 | 288.5 | 1139.5 | 1211
0.27 | 276 | 1131 | 1198.5
0.28 | 253.5 | 1128.5 | 1191.5
0.29 | 230.5 | 1135 | 1187.5
0.3 | 207 | 1122.5 | 1181
0.31 | 199.5 | 1111.5 | 1173.5
0.32 | 214 | 1099.5 | 1159.5
0.33 | 196 | 1087.5 | 1156
0.34 | 162.5 | 1080.5 | 1135.5
0.35 | 147 | 1061.5 | 1113.5
0.36 | 141 | 1057 | 1112.5
0.37 | 162 | 1037.5 | 1097.5
0.38 | 147 | 1012.5 | 1072.5
0.39 | 104.5 | 992 | 1052.5
0.4 | 108 | 973 | 1040.5
0.41 | 114.5 | 961 | 1030.5
0.42 | 122 | 937.5 | 1012
0.43 | 109.5 | 909 | 979
0.44 | 73.5 | 880 | 948
0.45 | 77.5 | 866 | 939.5
0.46 | 99.5 | 839.5 | 930
0.47 | 94 | 806.5 | 900
0.48 | 74.5 | 776 | 870
0.49 | 60.5 | 750.5 | 860
0.5 | 53 | 745 | 860