## IDS-VDS Characteristic (mA-mm)
VGS (V) | VDS = 0.100 V | VDS = 0.500 V | VDS = 0.900 V
-0.75 | 0.00041363 | 0.0016994 | 0.005589
-0.74 | 0.00039267 | 0.0016333 | 0.00539
-0.73 | 0.00037604 | 0.0015725 | 0.005261
-0.72 | 0.00036024 | 0.0015154 | 0.00509
-0.71 | 0.00034523 | 0.001457 | 0.0049233
-0.7 | 0.00033042 | 0.0014084 | 0.0047974
-0.69 | 0.00031484 | 0.0013638 | 0.0046456
-0.68 | 0.00030292 | 0.0013166 | 0.0044944
-0.67 | 0.00028806 | 0.0012754 | 0.0043606
-0.66 | 0.00027674 | 0.0012228 | 0.0042443
-0.65 | 0.00026511 | 0.0011759 | 0.0040906
-0.64 | 0.00025168 | 0.001135 | 0.0039839
-0.63 | 0.00024092 | 0.001082 | 0.0038596
-0.62 | 0.00022847 | 0.0010499 | 0.0037303
-0.61 | 0.00021859 | 0.001015 | 0.0036055
-0.6 | 0.0002094 | 0.000978 | 0.0035046
-0.59 | 0.00019929 | 0.0009385 | 0.0033846
-0.58 | 0.00018835 | 0.0009059 | 0.0032688
-0.57 | 0.00018092 | 0.000874 | 0.0031888
-0.56 | 0.00017259 | 0.0008445 | 0.0030779
-0.55 | 0.00016563 | 0.0008075 | 0.0029911
-0.54 | 0.00015687 | 0.0007777 | 0.0028974
-0.53 | 0.00015154 | 0.000752 | 0.002807
-0.52 | 0.0001458 | 0.0007312 | 0.0027302
-0.51 | 0.0001399 | 0.0007094 | 0.0026563
-0.5 | 0.00013478 | 0.0006832 | 0.0025807
-0.49 | 0.00013124 | 0.00067 | 0.0025365
-0.48 | 0.0001293 | 0.0006538 | 0.0025025
-0.47 | 0.00012765 | 0.0006505 | 0.0025007
-0.46 | 0.00012985 | 0.0006517 | 0.0024875
-0.45 | 0.00013394 | 0.0006699 | 0.0025328
-0.44 | 0.00014192 | 0.00069 | 0.0026065
-0.43 | 0.00015482 | 0.0007329 | 0.0027502
-0.42 | 0.00017561 | 0.0007959 | 0.0029906
-0.41 | 0.00020522 | 0.0008986 | 0.0033346
-0.4 | 0.00024795 | 0.0010415 | 0.0038701
-0.39 | 0.00030786 | 0.0012515 | 0.0046122
-0.38 | 0.00039271 | 0.0015486 | 0.0056861
-0.37 | 0.00051071 | 0.0019567 | 0.007262
-0.36 | 0.000706 | 0.0025227 | 0.009392
-0.35 | 0.0009346 | 0.0033287 | 0.012422
-0.34 | 0.001257 | 0.0044281 | 0.016678
-0.33 | 0.0016961 | 0.00611 | 0.02262
-0.32 | 0.0022985 | 0.008193 | 0.030678
-0.31 | 0.0031093 | 0.011103 | 0.04216
-0.3 | 0.0042426 | 0.01511 | 0.05808
-0.29 | 0.005845 | 0.020622 | 0.08
-0.28 | 0.007942 | 0.028212 | 0.10951
-0.27 | 0.010862 | 0.038447 | 0.14963
-0.26 | 0.014758 | 0.052488 | 0.20484
-0.25 | 0.020049 | 0.07223 | 0.27791
-0.24 | 0.027108 | 0.09754 | 0.37825
-0.23 | 0.036921 | 0.13195 | 0.51551
-0.22 | 0.049985 | 0.17903 | 0.6989
-0.21 | 0.06894 | 0.24198 | 0.9321
-0.2 | 0.09298 | 0.32506 | 1.2506
-0.19 | 0.1251 | 0.43652 | 1.6603
-0.18 | 0.16914 | 0.586 | 2.2132
-0.17 | 0.22604 | 0.7744 | 2.9066
-0.16 | 0.30134 | 1.028 | 3.7794
-0.15 | 0.40307 | 1.3648 | 4.9197
-0.14 | 0.53831 | 1.7928 | 6.327
-0.13 | 0.7142 | 2.3584 | 8.08
-0.12 | 0.9448 | 3.0478 | 10.104
-0.11 | 1.2467 | 3.9526 | 12.615
-0.1 | 1.6383 | 5.0714 | 15.554
-0.09 | 2.1304 | 6.469 | 18.973
-0.08 | 2.7609 | 8.152 | 22.83
-0.07 | 3.5509 | 10.208 | 27.173
-0.06 | 4.5321 | 12.648 | 32.119
-0.05 | 5.736 | 15.554 | 37.552
-0.04 | 7.195 | 18.919 | 43.505
-0.03 | 8.925 | 22.694 | 49.877
-0.02 | 10.985 | 27.15 | 56.874
-0.01 | 13.364 | 32.025 | 64.51
0 | 16.101 | 37.467 | 72.46
0.01 | 19.154 | 43.333 | 80.83
0.02 | 22.601 | 49.746 | 89.65
0.03 | 26.332 | 56.688 | 98.75
0.04 | 30.385 | 63.87 | 108.34
0.05 | 34.715 | 71.69 | 118.27
0.06 | 39.284 | 79.79 | 128.41
0.07 | 44.088 | 88.42 | 139.03
0.08 | 49.052 | 97.13 | 149.78
0.09 | 54.132 | 106.33 | 160.67
0.1 | 58.96 | 115.79 | 171.86
0.11 | 64.24 | 125.57 | 183.18
0.12 | 69.43 | 135.68 | 194.71
0.13 | 74.53 | 145.81 | 206.59
0.14 | 79.47 | 156.23 | 218.25
0.15 | 84.26 | 166.9 | 230.1
0.16 | 89.06 | 177.8 | 242.23
0.17 | 93.77 | 188.66 | 254.07
0.18 | 98.3 | 199.75 | 266.34
0.19 | 102.62 | 210.94 | 278.52
0.2 | 106.61 | 222.11 | 290.67
0.21 | 110.29 | 233.64 | 303.15
0.22 | 113.9 | 244.86 | 315.21
0.23 | 117.49 | 256.38 | 327.47
0.24 | 121.06 | 267.96 | 339.68
0.25 | 124.14 | 279.4 | 351.94
0.26 | 126.91 | 290.88 | 364
0.27 | 129.52 | 302.19 | 376.13
0.28 | 132.1 | 313.7 | 388.11
0.29 | 134.71 | 325.03 | 400
0.3 | 137.23 | 336.47 | 412.01
0.31 | 139.4 | 347.55 | 423.59
0.32 | 141.32 | 358.58 | 435.38
0.33 | 143.12 | 369.62 | 447.07
0.34 | 144.85 | 380.61 | 458.44
0.35 | 146.84 | 391.34 | 469.88
0.36 | 148.47 | 401.82 | 480.87
0.37 | 149.53 | 412.38 | 492.12
0.38 | 151.06 | 422.69 | 502.86
0.39 | 152.48 | 432.85 | 513.62
0.4 | 153.84 | 442.79 | 524.05
0.41 | 154.97 | 452.42 | 534.37
0.42 | 155.69 | 461.88 | 544.59
0.43 | 156.84 | 471.22 | 554.55
0.44 | 158.13 | 480.32 | 564.31
0.45 | 159.07 | 489.1 | 573.7
0.46 | 159.84 | 497.56 | 583
0.47 | 160.55 | 505.73 | 592
0.48 | 161.28 | 513.76 | 601
0.49 | 162.4 | 521.53 | 609.9
0.5 | 163.03 | 528.81 | 618

## Tranconductance (mS-mm)
VGS (V) | VDS = 0.100 V | VDS = 0.500 V | VDS = 0.900 V
-0.75 | -0.002096 | -0.00661 | -0.0199
-0.74 | -0.0018795 | -0.006345 | -0.0164
-0.73 | -0.0016215 | -0.005895 | -0.015
-0.72 | -0.0015405 | -0.005775 | -0.016885
-0.71 | -0.001491 | -0.00535 | -0.01463
-0.7 | -0.0015195 | -0.00466 | -0.013885
-0.69 | -0.001375 | -0.00459 | -0.01515
-0.68 | -0.001339 | -0.00442 | -0.01425
-0.67 | -0.001309 | -0.00469 | -0.012505
-0.66 | -0.0011475 | -0.004975 | -0.0135
-0.65 | -0.001253 | -0.00439 | -0.01302
-0.64 | -0.0012095 | -0.004695 | -0.01155
-0.63 | -0.0011605 | -0.004255 | -0.01268
-0.62 | -0.0011165 | -0.00335 | -0.012705
-0.61 | -0.0009535 | -0.003595 | -0.011285
-0.6 | -0.000965 | -0.003825 | -0.011045
-0.59 | -0.0010525 | -0.003605 | -0.01179
-0.58 | -0.0009185 | -0.003225 | -0.00979
-0.57 | -0.000788 | -0.00307 | -0.009545
-0.56 | -0.0007645 | -0.003325 | -0.009885
-0.55 | -0.000786 | -0.00334 | -0.009025
-0.54 | -0.0007045 | -0.002775 | -0.009205
-0.53 | -0.0005535 | -0.002325 | -0.00836
-0.52 | -0.000582 | -0.00213 | -0.007535
-0.51 | -0.000551 | -0.0024 | -0.007475
-0.5 | -0.000433 | -0.00197 | -0.00599
-0.49 | -0.000274 | -0.00147 | -0.00391
-0.48 | -0.0001795 | -0.000975 | -0.00179
-0.47 | 2.75e-05 | -0.000105 | -0.00075
-0.46 | 0.0003145 | 0.00097 | 0.001605
-0.45 | 0.0006035 | 0.001915 | 0.00595
-0.44 | 0.001044 | 0.00315 | 0.01087
-0.43 | 0.0016845 | 0.005295 | 0.019205
-0.42 | 0.00252 | 0.008285 | 0.02922
-0.41 | 0.003617 | 0.01228 | 0.043975
-0.4 | 0.005132 | 0.017645 | 0.06388
-0.39 | 0.007238 | 0.025355 | 0.0908
-0.38 | 0.0101425 | 0.03526 | 0.13249
-0.37 | 0.0156645 | 0.048705 | 0.185295
-0.36 | 0.0211945 | 0.0686 | 0.258
-0.35 | 0.02755 | 0.09527 | 0.3643
-0.34 | 0.038075 | 0.139065 | 0.5099
-0.33 | 0.052075 | 0.188245 | 0.7
-0.32 | 0.07066 | 0.24965 | 0.977
-0.31 | 0.097205 | 0.34585 | 1.3701
-0.3 | 0.136785 | 0.47595 | 1.892
-0.29 | 0.18497 | 0.6551 | 2.5715
-0.28 | 0.25085 | 0.89125 | 3.4815
-0.27 | 0.3408 | 1.2138 | 4.7665
-0.26 | 0.45935 | 1.68915 | 6.414
-0.25 | 0.6175 | 2.2526 | 8.6705
-0.24 | 0.8436 | 2.986 | 11.88
-0.23 | 1.14385 | 4.0745 | 16.0325
-0.22 | 1.60095 | 5.5015 | 20.8295
-0.21 | 2.14975 | 7.3015 | 27.585
-0.2 | 2.808 | 9.727 | 36.41
-0.19 | 3.808 | 13.047 | 48.13
-0.18 | 5.047 | 16.894 | 62.315
-0.17 | 6.61 | 22.1 | 78.31
-0.16 | 8.8515 | 29.52 | 100.655
-0.15 | 11.8485 | 38.24 | 127.38
-0.14 | 15.5565 | 49.68 | 158.015
-0.13 | 20.3245 | 62.75 | 188.85
-0.12 | 26.625 | 79.71 | 226.75
-0.11 | 34.675 | 101.18 | 272.5
-0.1 | 44.185 | 125.82 | 317.9
-0.09 | 56.13 | 154.03 | 363.8
-0.08 | 71.025 | 186.95 | 410
-0.07 | 88.56 | 224.8 | 464.45
-0.06 | 109.255 | 267.3 | 518.95
-0.05 | 133.145 | 313.55 | 569.3
-0.04 | 159.45 | 357 | 616.25
-0.03 | 189.5 | 411.55 | 668.45
-0.02 | 221.95 | 466.55 | 731.65
-0.01 | 255.8 | 515.85 | 779.3
0 | 289.5 | 565.4 | 816
0.01 | 325 | 613.95 | 859.5
0.02 | 358.9 | 667.75 | 896
0.03 | 389.2 | 706.2 | 934.5
0.04 | 419.15 | 750.1 | 976
0.05 | 444.95 | 796 | 1003.5
0.06 | 468.65 | 836.5 | 1038
0.07 | 488.4 | 867 | 1068.5
0.08 | 502.2 | 895.5 | 1082
0.09 | 495.4 | 933 | 1104
0.1 | 505.4 | 962 | 1125.5
0.11 | 523.5 | 994.5 | 1142.5
0.12 | 514.5 | 1012 | 1170.5
0.13 | 502 | 1027.5 | 1177
0.14 | 486.5 | 1054.5 | 1175.5
0.15 | 479.5 | 1078.5 | 1199
0.16 | 475.5 | 1088 | 1198.5
0.17 | 462 | 1097.5 | 1205.5
0.18 | 442.5 | 1114 | 1222.5
0.19 | 415.5 | 1118 | 1216.5
0.2 | 383.5 | 1135 | 1231.5
0.21 | 364.5 | 1137.5 | 1227
0.22 | 360 | 1137 | 1216
0.23 | 358 | 1155 | 1223.5
0.24 | 332.5 | 1151 | 1223.5
0.25 | 292.5 | 1146 | 1216
0.26 | 269 | 1139.5 | 1209.5
0.27 | 259.5 | 1141 | 1205.5
0.28 | 259.5 | 1142 | 1193.5
0.29 | 256.5 | 1138.5 | 1195
0.3 | 234.5 | 1126 | 1179.5
0.31 | 204.5 | 1105.5 | 1168.5
0.32 | 186 | 1103.5 | 1174
0.33 | 176.5 | 1101.5 | 1153
0.34 | 186 | 1086 | 1140.5
0.35 | 181 | 1060.5 | 1121.5
0.36 | 134.5 | 1052 | 1112
0.37 | 129.5 | 1043.5 | 1099.5
0.38 | 147.5 | 1023.5 | 1075
0.39 | 139 | 1005 | 1059.5
0.4 | 124.5 | 978.5 | 1037.5
0.41 | 92.5 | 954.5 | 1027
0.42 | 93.5 | 940 | 1009
0.43 | 122 | 922 | 986
0.44 | 111.5 | 894 | 957.5
0.45 | 85.5 | 862 | 934.5
0.46 | 74 | 831.5 | 915
0.47 | 72 | 810 | 900
0.48 | 92.5 | 790 | 895
0.49 | 87.5 | 752.5 | 850
0.5 | 63 | 728 | 810