## IDS-VDS Characteristic (mA-mm)
VGS (V) | VDS = 0.100 V | VDS = 0.500 V | VDS = 0.900 V
-0.75 | 0.0004148 | 0.0016431 | 0.005313
-0.74 | 0.0003972 | 0.0015861 | 0.005151
-0.73 | 0.00038212 | 0.00153 | 0.0050248
-0.72 | 0.00036307 | 0.0014721 | 0.0048403
-0.71 | 0.00034939 | 0.0014265 | 0.0047274
-0.7 | 0.00033102 | 0.0013812 | 0.004559
-0.69 | 0.00031657 | 0.0013367 | 0.0044343
-0.68 | 0.00030269 | 0.0012794 | 0.0042945
-0.67 | 0.00028687 | 0.0012472 | 0.0041878
-0.66 | 0.00027662 | 0.0011966 | 0.0040424
-0.65 | 0.00026117 | 0.0011478 | 0.0039132
-0.64 | 0.00025171 | 0.0011171 | 0.0037903
-0.63 | 0.00024394 | 0.0010701 | 0.0036697
-0.62 | 0.00023002 | 0.0010342 | 0.0035536
-0.61 | 0.00022042 | 0.0009823 | 0.0034824
-0.6 | 0.00020927 | 0.0009587 | 0.003337
-0.59 | 0.00020032 | 0.0009221 | 0.003242
-0.58 | 0.0001918 | 0.0008881 | 0.0031364
-0.57 | 0.00018296 | 0.0008531 | 0.0030547
-0.56 | 0.00017588 | 0.0008277 | 0.0029399
-0.55 | 0.00016798 | 0.0007962 | 0.0028677
-0.54 | 0.00015977 | 0.0007628 | 0.0027726
-0.53 | 0.00015218 | 0.0007363 | 0.002709
-0.52 | 0.00014625 | 0.0007144 | 0.0026303
-0.51 | 0.00013965 | 0.0006948 | 0.0025553
-0.5 | 0.0001353 | 0.0006815 | 0.0025063
-0.49 | 0.00013144 | 0.0006635 | 0.0024566
-0.48 | 0.00012863 | 0.0006482 | 0.0024115
-0.47 | 0.0001278 | 0.0006457 | 0.0024025
-0.46 | 0.00012906 | 0.0006423 | 0.0023985
-0.45 | 0.0001322 | 0.0006514 | 0.0024254
-0.44 | 0.00013951 | 0.0006745 | 0.0025026
-0.43 | 0.00015169 | 0.0007168 | 0.0026492
-0.42 | 0.00017152 | 0.0007739 | 0.0028477
-0.41 | 0.00019874 | 0.0008661 | 0.0031581
-0.4 | 0.00023864 | 0.0010036 | 0.0036419
-0.39 | 0.00029544 | 0.0012003 | 0.0043223
-0.38 | 0.00037537 | 0.0014706 | 0.0052918
-0.37 | 0.00048578 | 0.001855 | 0.006783
-0.36 | 0.0006705 | 0.0023889 | 0.008769
-0.35 | 0.0008882 | 0.0031488 | 0.011547
-0.34 | 0.0011917 | 0.0041893 | 0.015555
-0.33 | 0.0016028 | 0.0056097 | 0.02097
-0.32 | 0.0021717 | 0.007738 | 0.028532
-0.31 | 0.0029439 | 0.010466 | 0.03913
-0.3 | 0.0040092 | 0.014259 | 0.053727
-0.29 | 0.0054731 | 0.019452 | 0.07377
-0.28 | 0.00769 | 0.026498 | 0.10168
-0.27 | 0.01046 | 0.036217 | 0.13951
-0.26 | 0.014216 | 0.049292 | 0.18969
-0.25 | 0.01927 | 0.06806 | 0.258
-0.24 | 0.026118 | 0.09222 | 0.35001
-0.23 | 0.035459 | 0.12431 | 0.47677
-0.22 | 0.047839 | 0.16866 | 0.6439
-0.21 | 0.06584 | 0.22765 | 0.8719
-0.2 | 0.08877 | 0.30665 | 1.1643
-0.19 | 0.11914 | 0.41253 | 1.5521
-0.18 | 0.16031 | 0.55106 | 2.0633
-0.17 | 0.21538 | 0.7365 | 2.7225
-0.16 | 0.28874 | 0.9761 | 3.5698
-0.15 | 0.38436 | 1.293 | 4.6241
-0.14 | 0.5135 | 1.705 | 6.013
-0.13 | 0.6828 | 2.229 | 7.638
-0.12 | 0.907 | 2.9107 | 9.644
-0.11 | 1.1884 | 3.7588 | 12.015
-0.1 | 1.5665 | 4.835 | 14.879
-0.09 | 2.0499 | 6.173 | 18.198
-0.08 | 2.6567 | 7.82 | 21.949
-0.07 | 3.431 | 9.792 | 26.292
-0.06 | 4.3668 | 12.168 | 31.144
-0.05 | 5.5598 | 15.027 | 36.518
-0.04 | 6.936 | 18.287 | 42.304
-0.03 | 8.638 | 22.087 | 48.731
-0.02 | 10.626 | 26.378 | 55.732
-0.01 | 13.006 | 31.212 | 63.19
0 | 15.709 | 36.61 | 71.19
0.01 | 18.739 | 42.53 | 79.52
0.02 | 22.113 | 48.722 | 88.19
0.03 | 25.874 | 55.747 | 97.53
0.04 | 29.955 | 62.88 | 107.09
0.05 | 34.299 | 70.63 | 116.92
0.06 | 38.89 | 78.83 | 127.33
0.07 | 43.677 | 87.44 | 137.75
0.08 | 48.652 | 96.27 | 148.66
0.09 | 53.776 | 105.43 | 159.64
0.1 | 58.72 | 114.93 | 170.84
0.11 | 63.95 | 124.8 | 182.34
0.12 | 69.26 | 134.88 | 193.96
0.13 | 74.53 | 145.07 | 205.81
0.14 | 79.56 | 155.68 | 217.73
0.15 | 84.47 | 166.36 | 229.65
0.16 | 89.29 | 177.39 | 241.71
0.17 | 93.92 | 188.48 | 253.92
0.18 | 98.55 | 199.32 | 266.1
0.19 | 102.98 | 210.78 | 278.4
0.2 | 107.02 | 222.2 | 290.81
0.21 | 110.88 | 233.74 | 302.99
0.22 | 114.52 | 245.31 | 315.45
0.23 | 118.12 | 256.7 | 327.79
0.24 | 121.68 | 268.29 | 340.08
0.25 | 124.9 | 279.99 | 352.54
0.26 | 127.85 | 291.59 | 364.68
0.27 | 130.57 | 302.99 | 376.85
0.28 | 133.21 | 314.61 | 389
0.29 | 135.64 | 325.99 | 400.99
0.3 | 138.19 | 337.53 | 412.99
0.31 | 140.52 | 348.86 | 424.96
0.32 | 142.46 | 359.88 | 436.69
0.33 | 144.34 | 371.25 | 448.5
0.34 | 146.05 | 382.22 | 460.03
0.35 | 147.97 | 393.06 | 471.26
0.36 | 149.77 | 403.76 | 482.64
0.37 | 150.86 | 414.36 | 493.85
0.38 | 152.36 | 424.83 | 504.71
0.39 | 153.73 | 434.95 | 515.57
0.4 | 155.23 | 444.91 | 526.02
0.41 | 156.39 | 454.61 | 536.48
0.42 | 157.36 | 464.35 | 546.77
0.43 | 158.25 | 473.69 | 556.8
0.44 | 159.53 | 482.81 | 566.52
0.45 | 160.55 | 491.56 | 576
0.46 | 161.19 | 500.19 | 585.4
0.47 | 162.11 | 508.54 | 594.3
0.48 | 162.83 | 516.58 | 603.6
0.49 | 163.81 | 524.29 | 612.2
0.5 | 164.53 | 531.71 | 620.4

## Tranconductance (mS-mm)
VGS (V) | VDS = 0.100 V | VDS = 0.500 V | VDS = 0.900 V
-0.75 | -0.00176 | -0.0057 | -0.0162
-0.74 | -0.001634 | -0.005655 | -0.01441
-0.73 | -0.0017065 | -0.0057 | -0.015535
-0.72 | -0.0016365 | -0.005175 | -0.01487
-0.71 | -0.0016025 | -0.004545 | -0.014065
-0.7 | -0.001641 | -0.00449 | -0.014655
-0.69 | -0.0014165 | -0.00509 | -0.013225
-0.68 | -0.001485 | -0.004475 | -0.012325
-0.67 | -0.0013035 | -0.00414 | -0.012605
-0.66 | -0.001285 | -0.00497 | -0.01373
-0.65 | -0.0012455 | -0.003975 | -0.012605
-0.64 | -0.0008615 | -0.003885 | -0.012175
-0.63 | -0.0010845 | -0.004145 | -0.011835
-0.62 | -0.001176 | -0.00439 | -0.009365
-0.61 | -0.0010375 | -0.003775 | -0.01083
-0.6 | -0.001005 | -0.00301 | -0.01202
-0.59 | -0.0008735 | -0.00353 | -0.01003
-0.58 | -0.000868 | -0.00345 | -0.009365
-0.57 | -0.000796 | -0.00302 | -0.009825
-0.56 | -0.000749 | -0.002845 | -0.00935
-0.55 | -0.0008055 | -0.003245 | -0.008365
-0.54 | -0.00079 | -0.002995 | -0.007935
-0.53 | -0.000676 | -0.00242 | -0.007115
-0.52 | -0.0006265 | -0.002075 | -0.007685
-0.51 | -0.0005475 | -0.001645 | -0.0062
-0.5 | -0.0004105 | -0.001565 | -0.004935
-0.49 | -0.0003335 | -0.001665 | -0.00474
-0.48 | -0.000182 | -0.00089 | -0.002705
-0.47 | 2.15e-05 | -0.000295 | -0.00065
-0.46 | 0.00022 | 0.000285 | 0.001145
-0.45 | 0.0005225 | 0.00161 | 0.005205
-0.44 | 0.0009745 | 0.00327 | 0.01119
-0.43 | 0.0016005 | 0.00497 | 0.017255
-0.42 | 0.0023525 | 0.007465 | 0.025445
-0.41 | 0.003356 | 0.011485 | 0.03971
-0.4 | 0.004835 | 0.01671 | 0.05821
-0.39 | 0.0068365 | 0.02335 | 0.082495
-0.38 | 0.009517 | 0.032735 | 0.123035
-0.37 | 0.0147565 | 0.045915 | 0.17386
-0.36 | 0.020121 | 0.06469 | 0.2382
-0.35 | 0.02606 | 0.09002 | 0.3393
-0.34 | 0.03573 | 0.123045 | 0.47115
-0.33 | 0.049 | 0.177435 | 0.64885
-0.32 | 0.067055 | 0.242815 | 0.908
-0.31 | 0.091875 | 0.32605 | 1.25975
-0.3 | 0.12646 | 0.4493 | 1.732
-0.29 | 0.18404 | 0.61195 | 2.39765
-0.28 | 0.249345 | 0.83825 | 3.287
-0.27 | 0.3263 | 1.1397 | 4.4005
-0.26 | 0.4405 | 1.59215 | 5.9245
-0.25 | 0.5951 | 2.1464 | 8.016
-0.24 | 0.80945 | 2.8125 | 10.9385
-0.23 | 1.08605 | 3.822 | 14.6945
-0.22 | 1.51905 | 5.167 | 19.7565
-0.21 | 2.04655 | 6.8995 | 26.02
-0.2 | 2.665 | 9.244 | 34.01
-0.19 | 3.577 | 12.2205 | 44.95
-0.18 | 4.812 | 16.1985 | 58.52
-0.17 | 6.4215 | 21.252 | 75.325
-0.16 | 8.449 | 27.825 | 95.08
-0.15 | 11.238 | 36.445 | 122.16
-0.14 | 14.922 | 46.8 | 150.695
-0.13 | 19.675 | 60.285 | 181.55
-0.12 | 25.28 | 76.49 | 218.85
-0.11 | 32.975 | 96.215 | 261.75
-0.1 | 43.075 | 120.71 | 309.15
-0.09 | 54.51 | 149.25 | 353.5
-0.08 | 69.055 | 180.95 | 404.7
-0.07 | 85.505 | 217.4 | 459.75
-0.06 | 106.44 | 261.75 | 511.3
-0.05 | 128.46 | 305.95 | 558
-0.04 | 153.91 | 353 | 610.65
-0.03 | 184.5 | 404.55 | 671.4
-0.02 | 218.4 | 456.25 | 722.95
-0.01 | 254.15 | 511.6 | 772.9
0 | 286.65 | 565.9 | 816.5
0.01 | 320.2 | 605.6 | 850
0.02 | 356.75 | 660.85 | 900.5
0.03 | 392.1 | 707.9 | 945
0.04 | 421.25 | 744.15 | 969.5
0.05 | 446.75 | 797.5 | 1012
0.06 | 468.9 | 840.5 | 1041.5
0.07 | 488.1 | 872 | 1066.5
0.08 | 504.95 | 899.5 | 1094.5
0.09 | 503.4 | 933 | 1109
0.1 | 508.7 | 968.5 | 1135
0.11 | 527 | 997.5 | 1156
0.12 | 529 | 1013.5 | 1173.5
0.13 | 515 | 1040 | 1188.5
0.14 | 497 | 1064.5 | 1192
0.15 | 486.5 | 1085.5 | 1199
0.16 | 472.5 | 1106 | 1213.5
0.17 | 463 | 1096.5 | 1219.5
0.18 | 453 | 1115 | 1224
0.19 | 423.5 | 1144 | 1235.5
0.2 | 395 | 1148 | 1229.5
0.21 | 375 | 1155.5 | 1232
0.22 | 362 | 1148 | 1240
0.23 | 358 | 1149 | 1231.5
0.24 | 339 | 1164.5 | 1237.5
0.25 | 308.5 | 1165 | 1230
0.26 | 283.5 | 1150 | 1215.5
0.27 | 268 | 1151 | 1216
0.28 | 253.5 | 1150 | 1207
0.29 | 249 | 1146 | 1199.5
0.3 | 244 | 1143.5 | 1198.5
0.31 | 213.5 | 1117.5 | 1185
0.32 | 191 | 1119.5 | 1177
0.33 | 179.5 | 1117 | 1167
0.34 | 181.5 | 1090.5 | 1138
0.35 | 186 | 1077 | 1130.5
0.36 | 144.5 | 1065 | 1129.5
0.37 | 129.5 | 1053.5 | 1103.5
0.38 | 143.5 | 1029.5 | 1086
0.39 | 143.5 | 1004 | 1065.5
0.4 | 133 | 983 | 1045.5
0.41 | 106.5 | 972 | 1037.5
0.42 | 93 | 954 | 1016
0.43 | 108.5 | 923 | 987.5
0.44 | 115 | 893.5 | 960
0.45 | 83 | 869 | 944
0.46 | 78 | 849 | 915
0.47 | 82 | 819.5 | 910
0.48 | 85 | 787.5 | 895
0.49 | 85 | 756.5 | 840
0.5 | 72 | 742 | 820