## IDS-VDS Characteristic (mA-mm)
VGS (V) | VDS = 0.100 V | VDS = 0.500 V | VDS = 0.900 V
-0.75 | 0.0005344 | 0.0022422 | 0.007467
-0.74 | 0.0005103 | 0.0021646 | 0.007261
-0.73 | 0.0004817 | 0.0020866 | 0.007024
-0.72 | 0.00045908 | 0.0020189 | 0.00685
-0.71 | 0.0004359 | 0.0019343 | 0.006634
-0.7 | 0.00041898 | 0.0018615 | 0.006395
-0.69 | 0.00039886 | 0.0018123 | 0.006229
-0.68 | 0.00038208 | 0.0017327 | 0.006055
-0.67 | 0.00036512 | 0.0016731 | 0.005855
-0.66 | 0.00035102 | 0.0016125 | 0.005676
-0.65 | 0.00033462 | 0.0015714 | 0.0055
-0.64 | 0.00032029 | 0.0015071 | 0.005327
-0.63 | 0.00030381 | 0.0014501 | 0.005154
-0.62 | 0.00028925 | 0.0013974 | 0.004996
-0.61 | 0.00027777 | 0.0013338 | 0.0048501
-0.6 | 0.00026413 | 0.0012884 | 0.0046882
-0.59 | 0.00025247 | 0.0012416 | 0.0045573
-0.58 | 0.00023998 | 0.0011948 | 0.0043965
-0.57 | 0.00022951 | 0.0011542 | 0.0042597
-0.56 | 0.00021898 | 0.0011148 | 0.0040956
-0.55 | 0.00020809 | 0.0010651 | 0.0039869
-0.54 | 0.00019743 | 0.0010296 | 0.0038509
-0.53 | 0.00018991 | 0.0009898 | 0.0037512
-0.52 | 0.00018 | 0.0009569 | 0.0036237
-0.51 | 0.00017258 | 0.0009269 | 0.0035279
-0.5 | 0.00016634 | 0.0008989 | 0.0034163
-0.49 | 0.00015922 | 0.0008782 | 0.0033433
-0.48 | 0.00015574 | 0.0008488 | 0.0032585
-0.47 | 0.00015166 | 0.0008363 | 0.0032032
-0.46 | 0.00014952 | 0.0008177 | 0.0031734
-0.45 | 0.00014903 | 0.0008143 | 0.0031669
-0.44 | 0.00015272 | 0.0008194 | 0.0031926
-0.43 | 0.0001602 | 0.0008416 | 0.0032752
-0.42 | 0.00017119 | 0.0008841 | 0.0034194
-0.41 | 0.00019149 | 0.0009544 | 0.0036526
-0.4 | 0.00022014 | 0.0010516 | 0.0040252
-0.39 | 0.00026336 | 0.0012015 | 0.0045667
-0.38 | 0.00032251 | 0.001418 | 0.0053574
-0.37 | 0.00040658 | 0.0017252 | 0.006555
-0.36 | 0.00052525 | 0.0021544 | 0.008178
-0.35 | 0.00073 | 0.0027594 | 0.010441
-0.34 | 0.000969 | 0.00362 | 0.013759
-0.33 | 0.0013 | 0.0048 | 0.018199
-0.32 | 0.0017555 | 0.006583 | 0.024644
-0.31 | 0.0023892 | 0.008804 | 0.033352
-0.3 | 0.0032459 | 0.011958 | 0.045772
-0.29 | 0.0044328 | 0.016305 | 0.06277
-0.28 | 0.006288 | 0.022298 | 0.0859
-0.27 | 0.008611 | 0.030465 | 0.11771
-0.26 | 0.011695 | 0.041643 | 0.16034
-0.25 | 0.015918 | 0.056947 | 0.21931
-0.24 | 0.021698 | 0.07859 | 0.29963
-0.23 | 0.029552 | 0.10706 | 0.40812
-0.22 | 0.040239 | 0.1449 | 0.55088
-0.21 | 0.054636 | 0.19673 | 0.7466
-0.2 | 0.07622 | 0.26601 | 1.0036
-0.19 | 0.10275 | 0.35724 | 1.3466
-0.18 | 0.13919 | 0.48346 | 1.8044
-0.17 | 0.18773 | 0.6472 | 2.3885
-0.16 | 0.25253 | 0.8689 | 3.1353
-0.15 | 0.33951 | 1.1504 | 4.0733
-0.14 | 0.45504 | 1.5266 | 5.3058
-0.13 | 0.6109 | 2.0164 | 6.812
-0.12 | 0.8119 | 2.631 | 8.694
-0.11 | 1.0773 | 3.428 | 10.829
-0.1 | 1.4196 | 4.4328 | 13.52
-0.09 | 1.8717 | 5.693 | 16.623
-0.08 | 2.4327 | 7.238 | 20.213
-0.07 | 3.1589 | 9.129 | 24.229
-0.06 | 4.0619 | 11.412 | 28.783
-0.05 | 5.1766 | 14.127 | 33.923
-0.04 | 6.515 | 17.28 | 39.528
-0.03 | 8.121 | 20.943 | 45.589
-0.02 | 10.067 | 25.092 | 52.16
-0.01 | 12.328 | 29.757 | 59.4
0 | 14.972 | 34.906 | 66.91
0.01 | 17.892 | 40.677 | 74.98
0.02 | 21.165 | 46.802 | 83.22
0.03 | 24.812 | 53.569 | 92.12
0.04 | 28.755 | 60.63 | 101.14
0.05 | 33.01 | 68.15 | 110.64
0.06 | 37.432 | 76.1 | 120.52
0.07 | 42.163 | 84.48 | 130.63
0.08 | 46.987 | 93.2 | 141
0.09 | 51.93 | 102.2 | 151.42
0.1 | 56.98 | 111.42 | 162.28
0.11 | 62.05 | 120.82 | 173.35
0.12 | 67.06 | 130.84 | 184.55
0.13 | 72.13 | 140.84 | 195.91
0.14 | 77.16 | 151.04 | 207.29
0.15 | 82.12 | 161.53 | 218.91
0.16 | 86.75 | 172.04 | 230.71
0.17 | 91.22 | 182.79 | 242.55
0.18 | 95.49 | 193.62 | 254.2
0.19 | 99.71 | 204.56 | 266.1
0.2 | 103.86 | 215.6 | 278.08
0.21 | 107.81 | 226.74 | 290.14
0.22 | 111.39 | 237.92 | 302.22
0.23 | 114.81 | 249.13 | 314.03
0.24 | 117.85 | 260.36 | 326.03
0.25 | 120.92 | 271.5 | 338.11
0.26 | 124.02 | 282.79 | 350.03
0.27 | 126.85 | 294.01 | 361.99
0.28 | 129.49 | 305.19 | 373.7
0.29 | 131.68 | 316.41 | 385.51
0.3 | 133.74 | 327.43 | 397.33
0.31 | 136.01 | 338.51 | 409.01
0.32 | 138.34 | 349.42 | 420.38
0.33 | 140.2 | 360.3 | 431.9
0.34 | 141.78 | 371.14 | 443.22
0.35 | 143.22 | 381.63 | 454.41
0.36 | 144.89 | 392.08 | 465.52
0.37 | 146.81 | 402.51 | 476.39
0.38 | 148.03 | 412.73 | 487.21
0.39 | 148.93 | 422.68 | 497.88
0.4 | 150.29 | 432.44 | 508.26
0.41 | 151.52 | 442.06 | 518.64
0.42 | 152.84 | 451.58 | 528.73
0.43 | 153.58 | 460.82 | 538.71
0.44 | 154.28 | 469.7 | 548.49
0.45 | 155.56 | 478.48 | 557.96
0.46 | 156.65 | 486.99 | 567.34
0.47 | 157.23 | 495.24 | 576.2
0.48 | 157.8 | 503.26 | 585.2
0.49 | 158.59 | 510.89 | 594
0.5 | 159.65 | 518.24 | 602.2

## Tranconductance (mS-mm)
VGS (V) | VDS = 0.100 V | VDS = 0.500 V | VDS = 0.900 V
-0.75 | -0.00241 | -0.00776 | -0.0206
-0.74 | -0.002635 | -0.00778 | -0.02215
-0.73 | -0.002561 | -0.007285 | -0.02055
-0.72 | -0.00229 | -0.007615 | -0.0195
-0.71 | -0.002005 | -0.00787 | -0.02275
-0.7 | -0.001852 | -0.0061 | -0.02025
-0.69 | -0.001845 | -0.00644 | -0.017
-0.68 | -0.001687 | -0.00696 | -0.0187
-0.67 | -0.001553 | -0.00601 | -0.01895
-0.66 | -0.001525 | -0.005085 | -0.01775
-0.65 | -0.0015365 | -0.00527 | -0.01745
-0.64 | -0.0015405 | -0.006065 | -0.0173
-0.63 | -0.001552 | -0.005485 | -0.01655
-0.62 | -0.001302 | -0.005815 | -0.015195
-0.61 | -0.001256 | -0.00545 | -0.01539
-0.6 | -0.001265 | -0.00461 | -0.01464
-0.59 | -0.0012075 | -0.00468 | -0.014585
-0.58 | -0.001148 | -0.00437 | -0.01488
-0.57 | -0.00105 | -0.004 | -0.015045
-0.56 | -0.001071 | -0.004455 | -0.01364
-0.55 | -0.0010775 | -0.00426 | -0.012235
-0.54 | -0.000909 | -0.003765 | -0.011785
-0.53 | -0.0008715 | -0.003635 | -0.01136
-0.52 | -0.0008665 | -0.003145 | -0.011165
-0.51 | -0.000683 | -0.0029 | -0.01037
-0.5 | -0.000668 | -0.002435 | -0.00923
-0.49 | -0.00053 | -0.002505 | -0.00789
-0.48 | -0.000378 | -0.002095 | -0.007005
-0.47 | -0.000311 | -0.001555 | -0.004255
-0.46 | -0.0001315 | -0.0011 | -0.001815
-0.45 | 0.00016 | 8.5e-05 | 0.00096
-0.44 | 0.0005585 | 0.001365 | 0.005415
-0.43 | 0.0009235 | 0.003235 | 0.01134
-0.42 | 0.0015645 | 0.00564 | 0.01887
-0.41 | 0.0024475 | 0.008375 | 0.03029
-0.4 | 0.0035935 | 0.012355 | 0.045705
-0.39 | 0.0051185 | 0.01832 | 0.06661
-0.38 | 0.007161 | 0.026185 | 0.099415
-0.37 | 0.010137 | 0.03682 | 0.14103
-0.36 | 0.016171 | 0.05171 | 0.1943
-0.35 | 0.0221875 | 0.07328 | 0.27905
-0.34 | 0.0285 | 0.10203 | 0.3879
-0.33 | 0.039325 | 0.14815 | 0.54425
-0.32 | 0.05446 | 0.2002 | 0.75765
-0.31 | 0.07452 | 0.26875 | 1.0564
-0.3 | 0.10218 | 0.37505 | 1.4709
-0.29 | 0.152105 | 0.517 | 2.0064
-0.28 | 0.20891 | 0.708 | 2.747
-0.27 | 0.27035 | 0.96725 | 3.722
-0.26 | 0.36535 | 1.3241 | 5.08
-0.25 | 0.50015 | 1.84735 | 6.9645
-0.24 | 0.6817 | 2.50565 | 9.4405
-0.23 | 0.92705 | 3.3155 | 12.5625
-0.22 | 1.2542 | 4.4835 | 16.924
-0.21 | 1.79905 | 6.0555 | 22.636
-0.2 | 2.4057 | 8.0255 | 30
-0.19 | 3.1485 | 10.8725 | 40.04
-0.18 | 4.249 | 14.498 | 52.095
-0.17 | 5.667 | 19.272 | 66.545
-0.16 | 7.589 | 25.16 | 84.24
-0.15 | 10.1255 | 32.885 | 108.525
-0.14 | 13.5695 | 43.3 | 136.935
-0.13 | 17.843 | 55.22 | 169.41
-0.12 | 23.32 | 70.58 | 200.85
-0.11 | 30.385 | 90.09 | 241.3
-0.1 | 39.72 | 113.25 | 289.7
-0.09 | 50.655 | 140.26 | 334.65
-0.08 | 64.36 | 171.8 | 380.3
-0.07 | 81.46 | 208.7 | 428.5
-0.06 | 100.885 | 249.9 | 484.7
-0.05 | 122.655 | 293.4 | 537.25
-0.04 | 147.22 | 340.8 | 583.3
-0.03 | 177.6 | 390.6 | 631.6
-0.02 | 210.35 | 440.7 | 690.55
-0.01 | 245.25 | 490.7 | 737.5
0 | 278.2 | 546 | 779
0.01 | 309.65 | 594.8 | 815.5
0.02 | 346 | 644.6 | 857
0.03 | 379.5 | 691.4 | 896
0.04 | 409.9 | 729.05 | 926
0.05 | 433.85 | 773.5 | 969
0.06 | 457.65 | 816.5 | 999.5
0.07 | 477.75 | 855 | 1024
0.08 | 488.35 | 886 | 1039.5
0.09 | 499.65 | 911 | 1064
0.1 | 506 | 931 | 1096.5
0.11 | 504 | 971 | 1113.5
0.12 | 504 | 1001 | 1128
0.13 | 505 | 1010 | 1137
0.14 | 499.5 | 1034.5 | 1150
0.15 | 479.5 | 1050 | 1171
0.16 | 455 | 1063 | 1182
0.17 | 437 | 1079 | 1174.5
0.18 | 424.5 | 1088.5 | 1177.5
0.19 | 418.5 | 1099 | 1194
0.2 | 405 | 1109 | 1202
0.21 | 376.5 | 1116 | 1207
0.22 | 350 | 1119.5 | 1194.5
0.23 | 323 | 1122 | 1190.5
0.24 | 305.5 | 1118.5 | 1204
0.25 | 308.5 | 1121.5 | 1200
0.26 | 296.5 | 1125.5 | 1194
0.27 | 273.5 | 1120 | 1183.5
0.28 | 241.5 | 1120 | 1176
0.29 | 212.5 | 1112 | 1181.5
0.3 | 216.5 | 1105 | 1175
0.31 | 230 | 1099.5 | 1152.5
0.32 | 209.5 | 1089.5 | 1144.5
0.33 | 172 | 1086 | 1142
0.34 | 151 | 1066.5 | 1125.5
0.35 | 155.5 | 1047 | 1115
0.36 | 179.5 | 1044 | 1099
0.37 | 157 | 1032.5 | 1084.5
0.38 | 106 | 1008.5 | 1074.5
0.39 | 113 | 985.5 | 1052.5
0.4 | 129.5 | 969 | 1038
0.41 | 127.5 | 957 | 1023.5
0.42 | 103 | 938 | 1003.5
0.43 | 72 | 906 | 988
0.44 | 99 | 883 | 962.5
0.45 | 118.5 | 864.5 | 942.5
0.46 | 83.5 | 838 | 912
0.47 | 57.5 | 813.5 | 893
0.48 | 68 | 782.5 | 890
0.49 | 92.5 | 749 | 850
0.5 | 106 | 735 | 820