## IDS-VDS Characteristic (mA-mm)
VGS (V) | VDS = 0.100 V | VDS = 0.500 V | VDS = 0.900 V
-0.75 | 0.000527 | 0.0022574 | 0.007705
-0.74 | 0.000503 | 0.0021794 | 0.007475
-0.73 | 0.0004753 | 0.0020885 | 0.007236
-0.72 | 0.0004528 | 0.0020047 | 0.007016
-0.71 | 0.00043454 | 0.0019448 | 0.006813
-0.7 | 0.00041539 | 0.0018742 | 0.006569
-0.69 | 0.00039796 | 0.0017983 | 0.006393
-0.68 | 0.00037798 | 0.0017376 | 0.006189
-0.67 | 0.00035931 | 0.0016662 | 0.005971
-0.66 | 0.00034641 | 0.0016107 | 0.005817
-0.65 | 0.00032798 | 0.0015543 | 0.005601
-0.64 | 0.00031311 | 0.0015019 | 0.005408
-0.63 | 0.00029987 | 0.0014429 | 0.005262
-0.62 | 0.00028575 | 0.0013874 | 0.005082
-0.61 | 0.00027212 | 0.0013267 | 0.0049453
-0.6 | 0.00026237 | 0.0012732 | 0.0047753
-0.59 | 0.00024993 | 0.0012231 | 0.0046267
-0.58 | 0.00023625 | 0.0011852 | 0.0044796
-0.57 | 0.00022348 | 0.0011359 | 0.0043205
-0.56 | 0.00021378 | 0.0010992 | 0.0041862
-0.55 | 0.00020398 | 0.0010483 | 0.0040502
-0.54 | 0.00019304 | 0.0010147 | 0.0039331
-0.53 | 0.00018695 | 0.0009777 | 0.0038253
-0.52 | 0.00017857 | 0.0009435 | 0.0036838
-0.51 | 0.00017032 | 0.0009134 | 0.0035417
-0.5 | 0.00016105 | 0.0008838 | 0.003469
-0.49 | 0.00015729 | 0.0008551 | 0.0033811
-0.48 | 0.00015249 | 0.0008335 | 0.0032916
-0.47 | 0.00014898 | 0.0008203 | 0.0032451
-0.46 | 0.00014632 | 0.0008038 | 0.0031851
-0.45 | 0.00014709 | 0.0007972 | 0.0031633
-0.44 | 0.0001491 | 0.0008031 | 0.0031982
-0.43 | 0.00015606 | 0.0008195 | 0.0032678
-0.42 | 0.00016744 | 0.0008563 | 0.0033923
-0.41 | 0.00018489 | 0.0009172 | 0.003606
-0.4 | 0.00021202 | 0.0010146 | 0.0039389
-0.39 | 0.0002518 | 0.0011539 | 0.0044571
-0.38 | 0.00030897 | 0.0013597 | 0.005212
-0.37 | 0.000389 | 0.0016497 | 0.006355
-0.36 | 0.00050006 | 0.0020616 | 0.007876
-0.35 | 0.0006943 | 0.0026333 | 0.010031
-0.34 | 0.0009262 | 0.003451 | 0.013172
-0.33 | 0.0012392 | 0.0045633 | 0.017488
-0.32 | 0.0016753 | 0.006275 | 0.023471
-0.31 | 0.0022754 | 0.008429 | 0.031733
-0.3 | 0.0031005 | 0.011399 | 0.043574
-0.29 | 0.0042369 | 0.015562 | 0.05988
-0.28 | 0.005868 | 0.021287 | 0.08183
-0.27 | 0.008042 | 0.029175 | 0.11269
-0.26 | 0.01098 | 0.039722 | 0.1539
-0.25 | 0.014995 | 0.05453 | 0.21027
-0.24 | 0.020456 | 0.07537 | 0.28854
-0.23 | 0.027967 | 0.10259 | 0.39115
-0.22 | 0.038074 | 0.13883 | 0.53213
-0.21 | 0.051616 | 0.18835 | 0.7198
-0.2 | 0.07275 | 0.25488 | 0.9683
-0.19 | 0.09846 | 0.34415 | 1.2962
-0.18 | 0.13369 | 0.46424 | 1.7417
-0.17 | 0.17953 | 0.6255 | 2.2965
-0.16 | 0.24297 | 0.8351 | 3.0343
-0.15 | 0.32669 | 1.1098 | 3.9628
-0.14 | 0.43853 | 1.4728 | 5.1396
-0.13 | 0.5898 | 1.9415 | 6.603
-0.12 | 0.7861 | 2.5493 | 8.422
-0.11 | 1.0427 | 3.3104 | 10.593
-0.1 | 1.3745 | 4.2856 | 13.146
-0.09 | 1.8132 | 5.5203 | 16.268
-0.08 | 2.3703 | 7.044 | 19.671
-0.07 | 3.0713 | 8.851 | 23.768
-0.06 | 3.9597 | 11.079 | 28.218
-0.05 | 5.0409 | 13.74 | 33.268
-0.04 | 6.355 | 16.846 | 38.826
-0.03 | 7.952 | 20.408 | 44.784
-0.02 | 9.855 | 24.487 | 51.322
-0.01 | 12.065 | 29.115 | 58.44
0 | 14.679 | 34.32 | 66.08
0.01 | 17.584 | 39.978 | 73.97
0.02 | 20.804 | 46.037 | 82.18
0.03 | 24.463 | 52.672 | 90.98
0.04 | 28.311 | 59.74 | 100.09
0.05 | 32.526 | 67.2 | 109.55
0.06 | 37.005 | 75.2 | 119.23
0.07 | 41.729 | 83.55 | 129.33
0.08 | 46.548 | 92.16 | 139.64
0.09 | 51.482 | 101.08 | 150.27
0.1 | 56.49 | 110.38 | 161.02
0.11 | 61.44 | 119.92 | 172.1
0.12 | 66.54 | 129.77 | 183.2
0.13 | 71.63 | 139.77 | 194.56
0.14 | 76.6 | 149.9 | 205.93
0.15 | 81.53 | 160.37 | 217.59
0.16 | 86.3 | 171.08 | 229.29
0.17 | 90.77 | 181.66 | 241.05
0.18 | 95.11 | 192.6 | 252.95
0.19 | 99.31 | 203.38 | 264.82
0.2 | 103.48 | 214.48 | 276.75
0.21 | 107.4 | 225.75 | 288.68
0.22 | 111.12 | 236.9 | 300.7
0.23 | 114.49 | 247.97 | 312.82
0.24 | 117.59 | 259.24 | 324.8
0.25 | 120.74 | 270.53 | 336.94
0.26 | 123.7 | 281.84 | 348.68
0.27 | 126.55 | 293.11 | 360.62
0.28 | 129.2 | 304.09 | 372.53
0.29 | 131.6 | 315.32 | 384.3
0.3 | 133.72 | 326.47 | 396.16
0.31 | 135.87 | 337.51 | 407.73
0.32 | 138.04 | 348.59 | 419.23
0.33 | 140.04 | 359.36 | 430.86
0.34 | 141.82 | 370.14 | 442.17
0.35 | 143.2 | 380.72 | 453.26
0.36 | 144.79 | 391.29 | 464.33
0.37 | 146.55 | 401.72 | 475.4
0.38 | 147.87 | 411.88 | 486.23
0.39 | 149.14 | 421.87 | 496.94
0.4 | 150.09 | 431.65 | 507.3
0.41 | 151.44 | 441.32 | 517.68
0.42 | 152.66 | 450.83 | 527.89
0.43 | 153.76 | 460.12 | 537.84
0.44 | 154.49 | 469.09 | 547.66
0.45 | 155.36 | 477.81 | 557.11
0.46 | 156.39 | 486.44 | 566.6
0.47 | 157.38 | 494.62 | 575.4
0.48 | 158.19 | 502.64 | 584.6
0.49 | 158.6 | 510.31 | 593
0.5 | 159.53 | 517.79 | 601.7

## Tranconductance (mS-mm)
VGS (V) | VDS = 0.100 V | VDS = 0.500 V | VDS = 0.900 V
-0.75 | -0.0024 | -0.0078 | -0.023
-0.74 | -0.002585 | -0.008445 | -0.02345
-0.73 | -0.00251 | -0.008735 | -0.02295
-0.72 | -0.002038 | -0.007185 | -0.02115
-0.71 | -0.0018705 | -0.006525 | -0.02235
-0.7 | -0.001829 | -0.007325 | -0.021
-0.69 | -0.0018705 | -0.00683 | -0.019
-0.68 | -0.0019325 | -0.006605 | -0.0211
-0.67 | -0.0015785 | -0.006345 | -0.0186
-0.66 | -0.0015665 | -0.005595 | -0.0185
-0.65 | -0.001665 | -0.00544 | -0.02045
-0.64 | -0.0014055 | -0.00557 | -0.01695
-0.63 | -0.001368 | -0.005725 | -0.0163
-0.62 | -0.0013875 | -0.00581 | -0.015835
-0.61 | -0.001169 | -0.00571 | -0.015335
-0.6 | -0.0011095 | -0.00518 | -0.01593
-0.59 | -0.001306 | -0.0044 | -0.014785
-0.58 | -0.0013225 | -0.00436 | -0.01531
-0.57 | -0.0011235 | -0.0043 | -0.01467
-0.56 | -0.000975 | -0.00438 | -0.013515
-0.55 | -0.001037 | -0.004225 | -0.012655
-0.54 | -0.0008515 | -0.00353 | -0.011245
-0.53 | -0.0007235 | -0.00356 | -0.012465
-0.52 | -0.0008315 | -0.003215 | -0.01418
-0.51 | -0.000876 | -0.002985 | -0.01074
-0.5 | -0.0006515 | -0.002915 | -0.00803
-0.49 | -0.000428 | -0.002515 | -0.00887
-0.48 | -0.0004155 | -0.00174 | -0.0068
-0.47 | -0.0003085 | -0.001485 | -0.005325
-0.46 | -9.45e-05 | -0.001155 | -0.00409
-0.45 | 0.000139 | -3.5e-05 | 0.000655
-0.44 | 0.0004485 | 0.001115 | 0.005225
-0.43 | 0.000917 | 0.00266 | 0.009705
-0.42 | 0.0014415 | 0.004885 | 0.01691
-0.41 | 0.002229 | 0.007915 | 0.02733
-0.4 | 0.0033455 | 0.011835 | 0.042555
-0.39 | 0.0048475 | 0.017255 | 0.063655
-0.38 | 0.00686 | 0.02479 | 0.094895
-0.37 | 0.0095545 | 0.035095 | 0.1332
-0.36 | 0.015265 | 0.04918 | 0.1838
-0.35 | 0.021307 | 0.06947 | 0.2648
-0.34 | 0.027245 | 0.0965 | 0.37285
-0.33 | 0.037455 | 0.1412 | 0.51495
-0.32 | 0.05181 | 0.193285 | 0.71225
-0.31 | 0.07126 | 0.2562 | 1.00515
-0.3 | 0.098075 | 0.35665 | 1.40735
-0.29 | 0.138375 | 0.4944 | 1.9128
-0.28 | 0.190255 | 0.68065 | 2.6405
-0.27 | 0.2556 | 0.92175 | 3.6035
-0.26 | 0.34765 | 1.26775 | 4.879
-0.25 | 0.4738 | 1.7824 | 6.732
-0.24 | 0.6486 | 2.403 | 9.044
-0.23 | 0.8809 | 3.173 | 12.1795
-0.22 | 1.18245 | 4.288 | 16.4325
-0.21 | 1.7338 | 5.8025 | 21.8085
-0.2 | 2.3422 | 7.79 | 28.82
-0.19 | 3.047 | 10.468 | 38.67
-0.18 | 4.0535 | 14.0675 | 50.015
-0.17 | 5.464 | 18.543 | 64.63
-0.16 | 7.358 | 24.215 | 83.315
-0.15 | 9.778 | 31.885 | 105.265
-0.14 | 13.1555 | 41.585 | 132.01
-0.13 | 17.3785 | 53.825 | 164.12
-0.12 | 22.645 | 68.445 | 199.5
-0.11 | 29.42 | 86.815 | 236.2
-0.1 | 38.525 | 110.495 | 283.75
-0.09 | 49.79 | 137.92 | 326.25
-0.08 | 62.905 | 166.535 | 375
-0.07 | 79.47 | 201.75 | 427.35
-0.06 | 98.48 | 244.45 | 475
-0.05 | 119.765 | 288.35 | 530.4
-0.04 | 145.555 | 333.4 | 575.8
-0.03 | 175 | 382.05 | 624.8
-0.02 | 205.65 | 435.35 | 682.8
-0.01 | 241.2 | 491.65 | 737.9
0 | 275.95 | 543.15 | 776.5
0.01 | 306.25 | 585.85 | 805
0.02 | 343.95 | 634.7 | 850.5
0.03 | 375.35 | 685.15 | 895.5
0.04 | 403.15 | 726.4 | 928.5
0.05 | 434.7 | 773 | 957
0.06 | 460.15 | 817.5 | 989
0.07 | 477.15 | 848 | 1020.5
0.08 | 487.65 | 876.5 | 1047
0.09 | 497.1 | 911 | 1069
0.1 | 497.9 | 942 | 1091.5
0.11 | 502.5 | 969.5 | 1109
0.12 | 509.5 | 992.5 | 1123
0.13 | 503 | 1006.5 | 1136.5
0.14 | 495 | 1030 | 1151.5
0.15 | 485 | 1059 | 1168
0.16 | 462 | 1064.5 | 1173
0.17 | 440.5 | 1076 | 1183
0.18 | 427 | 1086 | 1188.5
0.19 | 418.5 | 1094 | 1190
0.2 | 404.5 | 1118.5 | 1193
0.21 | 382 | 1121 | 1197.5
0.22 | 354.5 | 1111 | 1207
0.23 | 323.5 | 1117 | 1205
0.24 | 312.5 | 1128 | 1206
0.25 | 305.5 | 1130 | 1194
0.26 | 290.5 | 1129 | 1184
0.27 | 275 | 1112.5 | 1192.5
0.28 | 252.5 | 1110.5 | 1184
0.29 | 226 | 1119 | 1181.5
0.3 | 213.5 | 1109.5 | 1171.5
0.31 | 216 | 1106 | 1153.5
0.32 | 208.5 | 1092.5 | 1156.5
0.33 | 189 | 1077.5 | 1147
0.34 | 158 | 1068 | 1120
0.35 | 148.5 | 1057.5 | 1108
0.36 | 167.5 | 1050 | 1107
0.37 | 154 | 1029.5 | 1095
0.38 | 129.5 | 1007.5 | 1077
0.39 | 111 | 988.5 | 1053.5
0.4 | 115 | 972.5 | 1037
0.41 | 128.5 | 959 | 1029.5
0.42 | 116 | 940 | 1008
0.43 | 91.5 | 913 | 988.5
0.44 | 80 | 884.5 | 963.5
0.45 | 95 | 867.5 | 947
0.46 | 101 | 840.5 | 914.5
0.47 | 90 | 810 | 900
0.48 | 61 | 784.5 | 880
0.49 | 67 | 757.5 | 855
0.5 | 93 | 748 | 870