## IDS-VDS Characteristic (mA-mm)
VGS (V) | VDS = 0.100 V | VDS = 0.500 V | VDS = 0.900 V
-0.75 | 0.0005534 | 0.0024087 | 0.008106
-0.74 | 0.0005306 | 0.0023124 | 0.007898
-0.73 | 0.0005063 | 0.0022269 | 0.007616
-0.72 | 0.00047808 | 0.0021562 | 0.007403
-0.71 | 0.00045686 | 0.002084 | 0.007186
-0.7 | 0.00043266 | 0.0019986 | 0.00693
-0.69 | 0.0004136 | 0.0019368 | 0.006726
-0.68 | 0.00039566 | 0.001852 | 0.006476
-0.67 | 0.00037962 | 0.0017796 | 0.006331
-0.66 | 0.00036127 | 0.0017098 | 0.006109
-0.65 | 0.00034367 | 0.0016527 | 0.005887
-0.64 | 0.00032607 | 0.0015894 | 0.005719
-0.63 | 0.00030928 | 0.0015318 | 0.005541
-0.62 | 0.00029524 | 0.0014665 | 0.005328
-0.61 | 0.00028047 | 0.0014125 | 0.00521
-0.6 | 0.00026818 | 0.0013586 | 0.005022
-0.59 | 0.00025379 | 0.0013022 | 0.0048746
-0.58 | 0.00024126 | 0.0012526 | 0.0047093
-0.57 | 0.00022991 | 0.0012061 | 0.0045528
-0.56 | 0.00021957 | 0.0011531 | 0.0044004
-0.55 | 0.00020916 | 0.0011098 | 0.0042662
-0.54 | 0.00019818 | 0.0010719 | 0.0041313
-0.53 | 0.00019046 | 0.0010335 | 0.0040037
-0.52 | 0.00017961 | 0.0009899 | 0.0038815
-0.51 | 0.00017373 | 0.000957 | 0.0037515
-0.5 | 0.00016695 | 0.0009272 | 0.0036428
-0.49 | 0.00015905 | 0.0008977 | 0.0035265
-0.48 | 0.00015359 | 0.0008753 | 0.0034468
-0.47 | 0.00014924 | 0.0008532 | 0.003388
-0.46 | 0.00014687 | 0.0008338 | 0.003328
-0.45 | 0.00014545 | 0.0008293 | 0.0032954
-0.44 | 0.00014807 | 0.0008252 | 0.0033018
-0.43 | 0.00015344 | 0.0008418 | 0.0033384
-0.42 | 0.00016379 | 0.0008683 | 0.0034449
-0.41 | 0.00018066 | 0.0009267 | 0.0036372
-0.4 | 0.00020573 | 0.001011 | 0.003941
-0.39 | 0.00024289 | 0.0011358 | 0.0044025
-0.38 | 0.00029633 | 0.0013242 | 0.0050735
-0.37 | 0.00037149 | 0.0015931 | 0.006135
-0.36 | 0.00047904 | 0.0019803 | 0.007518
-0.35 | 0.0006666 | 0.0025072 | 0.009517
-0.34 | 0.0008848 | 0.0032768 | 0.01236
-0.33 | 0.001186 | 0.0043282 | 0.016404
-0.32 | 0.0016006 | 0.00585 | 0.022
-0.31 | 0.0021781 | 0.007864 | 0.029789
-0.3 | 0.0029661 | 0.010674 | 0.04076
-0.29 | 0.0040514 | 0.014599 | 0.0556
-0.28 | 0.0055353 | 0.019898 | 0.0767
-0.27 | 0.007984 | 0.027369 | 0.1055
-0.26 | 0.010873 | 0.037539 | 0.14468
-0.25 | 0.014809 | 0.051212 | 0.19746
-0.24 | 0.020188 | 0.07142 | 0.26985
-0.23 | 0.027513 | 0.09722 | 0.369
-0.22 | 0.037585 | 0.13233 | 0.50244
-0.21 | 0.051145 | 0.17907 | 0.679
-0.2 | 0.07149 | 0.24267 | 0.9145
-0.19 | 0.09628 | 0.32772 | 1.2282
-0.18 | 0.13085 | 0.44344 | 1.6476
-0.17 | 0.17663 | 0.5968 | 2.1955
-0.16 | 0.23786 | 0.7981 | 2.8988
-0.15 | 0.31964 | 1.0635 | 3.7731
-0.14 | 0.42914 | 1.4077 | 4.9213
-0.13 | 0.5736 | 1.8586 | 6.355
-0.12 | 0.7664 | 2.4519 | 8.128
-0.11 | 1.0165 | 3.1931 | 10.179
-0.1 | 1.3452 | 4.1453 | 12.712
-0.09 | 1.7713 | 5.3251 | 15.72
-0.08 | 2.3152 | 6.81 | 19.186
-0.07 | 2.9986 | 8.61 | 23.145
-0.06 | 3.8689 | 10.77 | 27.467
-0.05 | 4.9472 | 13.378 | 32.552
-0.04 | 6.217 | 16.395 | 38.004
-0.03 | 7.808 | 19.963 | 43.958
-0.02 | 9.68 | 24.004 | 50.388
-0.01 | 11.884 | 28.5 | 57.36
0 | 14.454 | 33.592 | 64.9
0.01 | 17.36 | 39.255 | 72.67
0.02 | 20.538 | 45.268 | 80.91
0.03 | 24.161 | 51.888 | 89.71
0.04 | 28.056 | 58.85 | 98.72
0.05 | 32.231 | 66.27 | 108.17
0.06 | 36.721 | 74.21 | 117.75
0.07 | 41.403 | 82.46 | 127.99
0.08 | 46.197 | 91.02 | 138.19
0.09 | 51.119 | 100.07 | 148.82
0.1 | 56.153 | 109.18 | 159.4
0.11 | 61.11 | 118.61 | 170.36
0.12 | 66.2 | 128.49 | 181.62
0.13 | 71.21 | 138.46 | 192.86
0.14 | 76.17 | 148.57 | 204.26
0.15 | 81.11 | 159.06 | 215.72
0.16 | 85.89 | 169.44 | 227.51
0.17 | 90.4 | 180.2 | 239.29
0.18 | 94.69 | 191 | 251.05
0.19 | 98.87 | 201.82 | 263.03
0.2 | 102.91 | 212.92 | 274.81
0.21 | 106.93 | 223.94 | 287.01
0.22 | 110.57 | 235.13 | 298.87
0.23 | 114.09 | 246.4 | 310.92
0.24 | 117.15 | 257.6 | 322.9
0.25 | 120.17 | 268.8 | 334.99
0.26 | 123.13 | 280.03 | 346.91
0.27 | 126.01 | 291.26 | 358.76
0.28 | 128.73 | 302.47 | 370.59
0.29 | 131.1 | 313.67 | 382.26
0.3 | 133.21 | 324.68 | 394.2
0.31 | 135.21 | 335.77 | 405.9
0.32 | 137.39 | 346.74 | 417.4
0.33 | 139.44 | 357.66 | 429.04
0.34 | 141.25 | 368.42 | 440.18
0.35 | 142.68 | 378.91 | 451.54
0.36 | 144.02 | 389.53 | 462.63
0.37 | 145.89 | 399.96 | 473.7
0.38 | 147.33 | 410.22 | 484.54
0.39 | 148.52 | 420.07 | 495.12
0.4 | 149.55 | 429.97 | 505.68
0.41 | 150.61 | 439.62 | 516.02
0.42 | 152.12 | 449.21 | 526.32
0.43 | 153.08 | 458.48 | 536.16
0.44 | 153.84 | 467.41 | 546.08
0.45 | 154.6 | 476.17 | 555.72
0.46 | 155.76 | 484.84 | 565.19
0.47 | 156.71 | 493.12 | 574.1
0.48 | 157.45 | 501.23 | 583
0.49 | 157.88 | 508.79 | 591.8
0.5 | 158.76 | 516.35 | 600.5

## Tranconductance (mS-mm)
VGS (V) | VDS = 0.100 V | VDS = 0.500 V | VDS = 0.900 V
-0.75 | -0.00228 | -0.00963 | -0.0208
-0.74 | -0.002355 | -0.00909 | -0.0245
-0.73 | -0.002626 | -0.00781 | -0.02475
-0.72 | -0.002472 | -0.007145 | -0.0215
-0.71 | -0.002271 | -0.00788 | -0.02365
-0.7 | -0.002163 | -0.00736 | -0.023
-0.69 | -0.00185 | -0.00733 | -0.0227
-0.68 | -0.001699 | -0.00786 | -0.01975
-0.67 | -0.0017195 | -0.00711 | -0.01835
-0.66 | -0.0017975 | -0.006345 | -0.0222
-0.65 | -0.00176 | -0.00602 | -0.0195
-0.64 | -0.0017195 | -0.006045 | -0.0173
-0.63 | -0.0015415 | -0.006145 | -0.01955
-0.62 | -0.0014405 | -0.005965 | -0.01655
-0.61 | -0.001353 | -0.005395 | -0.0153
-0.6 | -0.001334 | -0.005515 | -0.01677
-0.59 | -0.001346 | -0.0053 | -0.015635
-0.58 | -0.001194 | -0.004805 | -0.01609
-0.57 | -0.0010845 | -0.004975 | -0.015445
-0.56 | -0.0010375 | -0.004815 | -0.01433
-0.55 | -0.0010695 | -0.00406 | -0.013455
-0.54 | -0.000935 | -0.003815 | -0.013125
-0.53 | -0.0009285 | -0.0041 | -0.01249
-0.52 | -0.0008365 | -0.003825 | -0.01261
-0.51 | -0.000633 | -0.003135 | -0.011935
-0.5 | -0.000734 | -0.002965 | -0.01125
-0.49 | -0.000668 | -0.002595 | -0.0098
-0.48 | -0.0004905 | -0.002225 | -0.006925
-0.47 | -0.000336 | -0.002075 | -0.00594
-0.46 | -0.0001895 | -0.001195 | -0.00463
-0.45 | 6e-05 | -0.00043 | -0.00131
-0.44 | 0.0003995 | 0.000625 | 0.00215
-0.43 | 0.000786 | 0.002155 | 0.007155
-0.42 | 0.001361 | 0.004245 | 0.01494
-0.41 | 0.002097 | 0.007135 | 0.024805
-0.4 | 0.0031115 | 0.010455 | 0.038265
-0.39 | 0.00453 | 0.01566 | 0.056625
-0.38 | 0.00643 | 0.022865 | 0.086625
-0.37 | 0.0091355 | 0.032805 | 0.122225
-0.36 | 0.0147555 | 0.045705 | 0.1691
-0.35 | 0.020288 | 0.064825 | 0.2421
-0.34 | 0.02597 | 0.09105 | 0.34435
-0.33 | 0.03579 | 0.12866 | 0.482
-0.32 | 0.049605 | 0.17679 | 0.66925
-0.31 | 0.068275 | 0.2412 | 0.938
-0.3 | 0.093665 | 0.33675 | 1.29055
-0.29 | 0.12846 | 0.4612 | 1.797
-0.28 | 0.19663 | 0.6385 | 2.495
-0.27 | 0.266885 | 0.88205 | 3.399
-0.26 | 0.34125 | 1.19215 | 4.598
-0.25 | 0.46575 | 1.69405 | 6.2585
-0.24 | 0.6352 | 2.3004 | 8.577
-0.23 | 0.86985 | 3.0455 | 11.6295
-0.22 | 1.1816 | 4.0925 | 15.5
-0.21 | 1.69525 | 5.517 | 20.603
-0.2 | 2.25675 | 7.4325 | 27.46
-0.19 | 2.968 | 10.0385 | 36.655
-0.18 | 4.0175 | 13.454 | 48.365
-0.17 | 5.3505 | 17.733 | 62.56
-0.16 | 7.1505 | 23.335 | 78.88
-0.15 | 9.564 | 30.48 | 101.125
-0.14 | 12.698 | 39.755 | 129.095
-0.13 | 16.863 | 52.21 | 160.335
-0.12 | 22.145 | 66.725 | 191.2
-0.11 | 28.94 | 84.67 | 229.2
-0.1 | 37.74 | 106.6 | 277.05
-0.09 | 48.5 | 133.235 | 323.7
-0.08 | 61.365 | 164.245 | 371.25
-0.07 | 77.685 | 198 | 414.05
-0.06 | 97.43 | 238.4 | 470.35
-0.05 | 117.405 | 281.25 | 526.85
-0.04 | 143.04 | 329.25 | 570.3
-0.03 | 173.15 | 380.45 | 619.2
-0.02 | 203.8 | 426.85 | 670.1
-0.01 | 238.7 | 479.4 | 725.6
0 | 273.8 | 537.75 | 765.5
0.01 | 304.2 | 583.8 | 800.5
0.02 | 340.05 | 631.65 | 852
0.03 | 375.9 | 679.1 | 890.5
0.04 | 403.5 | 719.1 | 923
0.05 | 433.25 | 768 | 951.5
0.06 | 458.6 | 809.5 | 991
0.07 | 473.8 | 840.5 | 1022
0.08 | 485.8 | 880.5 | 1041.5
0.09 | 497.8 | 908 | 1060.5
0.1 | 499.55 | 927 | 1077
0.11 | 502.35 | 965.5 | 1111
0.12 | 505 | 992.5 | 1125
0.13 | 498.5 | 1004 | 1132
0.14 | 495 | 1030 | 1143
0.15 | 486 | 1043.5 | 1162.5
0.16 | 464.5 | 1057 | 1178.5
0.17 | 440 | 1078 | 1177
0.18 | 423.5 | 1081 | 1187
0.19 | 411 | 1096 | 1188
0.2 | 403 | 1106 | 1199
0.21 | 383 | 1110.5 | 1203
0.22 | 358 | 1123 | 1195.5
0.23 | 329 | 1123.5 | 1201.5
0.24 | 304 | 1120 | 1203.5
0.25 | 299 | 1121.5 | 1200.5
0.26 | 292 | 1123 | 1188.5
0.27 | 280 | 1122 | 1184
0.28 | 254.5 | 1120.5 | 1175
0.29 | 224 | 1110.5 | 1180.5
0.3 | 205.5 | 1105 | 1182
0.31 | 209 | 1103 | 1160
0.32 | 211.5 | 1094.5 | 1157
0.33 | 193 | 1084 | 1139
0.34 | 162 | 1062.5 | 1125
0.35 | 138.5 | 1055.5 | 1122.5
0.36 | 160.5 | 1052.5 | 1108
0.37 | 165.5 | 1034.5 | 1095.5
0.38 | 131.5 | 1005.5 | 1071
0.39 | 111 | 987.5 | 1057
0.4 | 104.5 | 977.5 | 1045
0.41 | 128.5 | 962 | 1032
0.42 | 123.5 | 943 | 1007
0.43 | 86 | 910 | 988
0.44 | 76 | 884.5 | 978
0.45 | 96 | 871.5 | 955.5
0.46 | 105.5 | 847.5 | 919
0.47 | 84.5 | 819.5 | 890.5
0.48 | 58.5 | 783.5 | 885
0.49 | 65.5 | 756 | 875
0.5 | 88 | 756 | 870