## IDS-VDS Characteristic (mA-mm)
VGS (V) | VDS = 0.100 V | VDS = 0.500 V | VDS = 0.900 V
-0.75 | 0.0006626 | 0.0031947 | 0.01187
-0.74 | 0.0006257 | 0.0030553 | 0.011474
-0.73 | 0.0006006 | 0.0029443 | 0.011116
-0.72 | 0.0005698 | 0.0028204 | 0.010725
-0.71 | 0.000538 | 0.0027066 | 0.010417
-0.7 | 0.0005153 | 0.0025853 | 0.010033
-0.69 | 0.00048482 | 0.0024813 | 0.009737
-0.68 | 0.00046107 | 0.0023918 | 0.009445
-0.67 | 0.00044082 | 0.0022965 | 0.009113
-0.66 | 0.00041614 | 0.0022006 | 0.008818
-0.65 | 0.0003924 | 0.0021172 | 0.008493
-0.64 | 0.00037681 | 0.0020393 | 0.008187
-0.63 | 0.0003593 | 0.0019702 | 0.007943
-0.62 | 0.00033552 | 0.0018862 | 0.007631
-0.61 | 0.00032189 | 0.0018067 | 0.007405
-0.6 | 0.00030486 | 0.0017263 | 0.007146
-0.59 | 0.00028975 | 0.0016537 | 0.006853
-0.58 | 0.00027903 | 0.0015924 | 0.006615
-0.57 | 0.00026338 | 0.0015155 | 0.006405
-0.56 | 0.00024815 | 0.0014622 | 0.006203
-0.55 | 0.00023739 | 0.0014063 | 0.006022
-0.54 | 0.00022422 | 0.0013516 | 0.0058
-0.53 | 0.00021352 | 0.0012801 | 0.005593
-0.52 | 0.00020331 | 0.0012304 | 0.005394
-0.51 | 0.00019301 | 0.0011805 | 0.00522
-0.5 | 0.00018573 | 0.0011368 | 0.005042
-0.49 | 0.00017718 | 0.0011019 | 0.0048741
-0.48 | 0.00016917 | 0.0010586 | 0.0047113
-0.47 | 0.00016228 | 0.001023 | 0.0045463
-0.46 | 0.00015706 | 0.0009926 | 0.0044218
-0.45 | 0.00015438 | 0.0009688 | 0.0043143
-0.44 | 0.00015299 | 0.0009504 | 0.0042643
-0.43 | 0.00015504 | 0.0009413 | 0.0042037
-0.42 | 0.0001611 | 0.0009557 | 0.0042242
-0.41 | 0.00017147 | 0.0009742 | 0.0042865
-0.4 | 0.00018956 | 0.0010231 | 0.0044228
-0.39 | 0.00021621 | 0.0011045 | 0.0046924
-0.38 | 0.00025714 | 0.0012328 | 0.0051325
-0.37 | 0.00031478 | 0.0014221 | 0.005815
-0.36 | 0.00039848 | 0.00169 | 0.006751
-0.35 | 0.00051427 | 0.002082 | 0.008131
-0.34 | 0.0007243 | 0.0026263 | 0.010112
-0.33 | 0.0009613 | 0.0034147 | 0.012952
-0.32 | 0.001297 | 0.0045126 | 0.016944
-0.31 | 0.0017592 | 0.006199 | 0.022621
-0.3 | 0.0024048 | 0.008325 | 0.030792
-0.29 | 0.0032852 | 0.011322 | 0.042019
-0.28 | 0.0045177 | 0.015466 | 0.0578
-0.27 | 0.006488 | 0.021289 | 0.07952
-0.26 | 0.008897 | 0.029223 | 0.10917
-0.25 | 0.012177 | 0.040106 | 0.14954
-0.24 | 0.01666 | 0.05515 | 0.20552
-0.23 | 0.022876 | 0.07677 | 0.28184
-0.22 | 0.031311 | 0.10462 | 0.38755
-0.21 | 0.04282 | 0.14312 | 0.52518
-0.2 | 0.05876 | 0.19472 | 0.7211
-0.19 | 0.08028 | 0.26349 | 0.9705
-0.18 | 0.10948 | 0.3576 | 1.3174
-0.17 | 0.14855 | 0.48454 | 1.7634
-0.16 | 0.20053 | 0.6517 | 2.3424
-0.15 | 0.27252 | 0.8763 | 3.1016
-0.14 | 0.36778 | 1.1706 | 4.0757
-0.13 | 0.49406 | 1.5577 | 5.2872
-0.12 | 0.6672 | 2.0557 | 6.844
-0.11 | 0.891 | 2.6996 | 8.721
-0.1 | 1.184 | 3.5337 | 10.945
-0.09 | 1.5671 | 4.5871 | 13.68
-0.08 | 2.0643 | 5.902 | 16.842
-0.07 | 2.7001 | 7.493 | 20.466
-0.06 | 3.4913 | 9.486 | 24.541
-0.05 | 4.5087 | 11.875 | 29.26
-0.04 | 5.717 | 14.714 | 34.469
-0.03 | 7.195 | 17.968 | 40.128
-0.02 | 8.987 | 21.76 | 46.368
-0.01 | 11.077 | 26.072 | 52.942
0 | 13.564 | 31 | 60.23
0.01 | 16.356 | 36.35 | 67.89
0.02 | 19.456 | 42.061 | 75.94
0.03 | 22.953 | 48.527 | 84.44
0.04 | 26.75 | 55.401 | 93.34
0.05 | 30.861 | 62.68 | 102.38
0.06 | 35.27 | 70.37 | 112
0.07 | 39.91 | 78.57 | 121.9
0.08 | 44.627 | 87 | 132.01
0.09 | 49.521 | 95.61 | 142.37
0.1 | 54.507 | 104.79 | 152.99
0.11 | 59.4 | 114.15 | 163.81
0.12 | 64.51 | 123.95 | 174.91
0.13 | 69.58 | 133.71 | 186.13
0.14 | 74.61 | 143.86 | 197.23
0.15 | 79.48 | 154.04 | 208.83
0.16 | 84.18 | 164.53 | 220.55
0.17 | 88.61 | 175.18 | 232.12
0.18 | 92.93 | 185.71 | 244.02
0.19 | 97.31 | 196.71 | 255.66
0.2 | 101.47 | 207.7 | 267.64
0.21 | 105.41 | 218.8 | 279.76
0.22 | 109.01 | 229.97 | 291.63
0.23 | 112.36 | 240.97 | 303.59
0.24 | 115.59 | 252.23 | 315.55
0.25 | 118.79 | 263.49 | 327.56
0.26 | 121.88 | 274.75 | 339.63
0.27 | 124.72 | 285.86 | 351.47
0.28 | 127.19 | 297.01 | 363.2
0.29 | 129.57 | 308.13 | 375.1
0.3 | 131.67 | 319.38 | 386.95
0.31 | 133.92 | 330.45 | 398.66
0.32 | 136.23 | 341.27 | 410.38
0.33 | 138.24 | 352.3 | 421.72
0.34 | 139.76 | 363.01 | 433.23
0.35 | 141.3 | 373.79 | 444.43
0.36 | 143.14 | 384.41 | 455.61
0.37 | 144.84 | 394.73 | 466.83
0.38 | 146.29 | 405.06 | 477.64
0.39 | 147.27 | 415.15 | 488.44
0.4 | 148.45 | 425.11 | 498.96
0.41 | 149.98 | 434.81 | 509.5
0.42 | 150.96 | 444.43 | 519.76
0.43 | 151.95 | 453.7 | 529.91
0.44 | 152.64 | 462.88 | 539.83
0.45 | 153.85 | 471.84 | 549.58
0.46 | 154.93 | 480.5 | 559.23
0.47 | 155.65 | 488.79 | 568.46
0.48 | 156.28 | 496.95 | 577.3
0.49 | 157.03 | 504.92 | 586.4
0.5 | 158.12 | 512.61 | 595

## Tranconductance (mS-mm)
VGS (V) | VDS = 0.100 V | VDS = 0.500 V | VDS = 0.900 V
-0.75 | -0.00369 | -0.01394 | -0.0396
-0.74 | -0.0031 | -0.01252 | -0.0377
-0.73 | -0.002795 | -0.011745 | -0.03745
-0.72 | -0.00313 | -0.011885 | -0.03495
-0.71 | -0.002725 | -0.011755 | -0.0346
-0.7 | -0.002659 | -0.011265 | -0.034
-0.69 | -0.0027115 | -0.009675 | -0.0294
-0.68 | -0.0022 | -0.00924 | -0.0312
-0.67 | -0.0022465 | -0.00956 | -0.03135
-0.66 | -0.002421 | -0.008965 | -0.031
-0.65 | -0.0019665 | -0.008065 | -0.03155
-0.64 | -0.001655 | -0.00735 | -0.0275
-0.63 | -0.0020645 | -0.007655 | -0.0278
-0.62 | -0.0018705 | -0.008175 | -0.0269
-0.61 | -0.001533 | -0.007995 | -0.02425
-0.6 | -0.001607 | -0.00765 | -0.0276
-0.59 | -0.0012915 | -0.006695 | -0.02655
-0.58 | -0.0013185 | -0.00691 | -0.0224
-0.57 | -0.001544 | -0.00651 | -0.0206
-0.56 | -0.0012995 | -0.00546 | -0.01915
-0.55 | -0.0011965 | -0.00553 | -0.02015
-0.54 | -0.0011935 | -0.00631 | -0.02145
-0.53 | -0.0010455 | -0.00606 | -0.0203
-0.52 | -0.0010255 | -0.00498 | -0.01865
-0.51 | -0.000879 | -0.00468 | -0.0176
-0.5 | -0.0007915 | -0.00393 | -0.017295
-0.49 | -0.000828 | -0.00391 | -0.016535
-0.48 | -0.000745 | -0.003945 | -0.01639
-0.47 | -0.0006055 | -0.0033 | -0.014475
-0.46 | -0.000395 | -0.00271 | -0.0116
-0.45 | -0.0002035 | -0.00211 | -0.007875
-0.44 | 3.3e-05 | -0.001375 | -0.00553
-0.43 | 0.0004055 | 0.000265 | -0.002005
-0.42 | 0.0008215 | 0.001645 | 0.00414
-0.41 | 0.001423 | 0.00337 | 0.00993
-0.4 | 0.002237 | 0.006515 | 0.020295
-0.39 | 0.003379 | 0.010485 | 0.035485
-0.38 | 0.0049285 | 0.01588 | 0.05613
-0.37 | 0.007067 | 0.02286 | 0.080925
-0.36 | 0.0099745 | 0.032995 | 0.1158
-0.35 | 0.016291 | 0.046815 | 0.16805
-0.34 | 0.0223515 | 0.066635 | 0.24105
-0.33 | 0.028635 | 0.094315 | 0.3416
-0.32 | 0.039895 | 0.139215 | 0.48345
-0.31 | 0.05539 | 0.19062 | 0.6924
-0.3 | 0.0763 | 0.25615 | 0.9699
-0.29 | 0.105645 | 0.35705 | 1.3504
-0.28 | 0.16014 | 0.49835 | 1.87505
-0.27 | 0.218965 | 0.68785 | 2.5685
-0.26 | 0.28445 | 0.94085 | 3.501
-0.25 | 0.38815 | 1.29635 | 4.8175
-0.24 | 0.53495 | 1.8332 | 6.615
-0.23 | 0.73255 | 2.4735 | 9.1015
-0.22 | 0.9972 | 3.3175 | 12.167
-0.21 | 1.37245 | 4.505 | 16.6775
-0.2 | 1.873 | 6.0185 | 22.266
-0.19 | 2.536 | 8.144 | 29.815
-0.18 | 3.4135 | 11.0525 | 39.645
-0.17 | 4.5525 | 14.705 | 51.25
-0.16 | 6.1985 | 19.588 | 66.91
-0.15 | 8.3625 | 25.945 | 86.665
-0.14 | 11.077 | 34.07 | 109.28
-0.13 | 14.971 | 44.255 | 138.415
-0.12 | 19.847 | 57.095 | 171.69
-0.11 | 25.84 | 73.9 | 205.05
-0.1 | 33.805 | 94.375 | 247.95
-0.09 | 44.015 | 118.415 | 294.85
-0.08 | 56.65 | 145.295 | 339.3
-0.07 | 71.35 | 179.2 | 384.95
-0.06 | 90.43 | 219.1 | 439.7
-0.05 | 111.285 | 261.4 | 496.4
-0.04 | 134.315 | 304.65 | 543.4
-0.03 | 163.5 | 352.3 | 594.95
-0.02 | 194.1 | 405.2 | 640.7
-0.01 | 228.85 | 462 | 693.1
0 | 263.95 | 513.9 | 747.4
0.01 | 294.6 | 553.05 | 785.5
0.02 | 329.85 | 608.85 | 827.5
0.03 | 364.7 | 667 | 870
0.04 | 395.4 | 707.65 | 897
0.05 | 426 | 748.45 | 933
0.06 | 452.45 | 794.5 | 976
0.07 | 467.85 | 831.5 | 1000.5
0.08 | 480.55 | 852 | 1023.5
0.09 | 494 | 889.5 | 1049
0.1 | 493.95 | 927 | 1072
0.11 | 500.15 | 958 | 1096
0.12 | 509 | 978 | 1116
0.13 | 505 | 995.5 | 1116
0.14 | 495 | 1016.5 | 1135
0.15 | 478.5 | 1033.5 | 1166
0.16 | 456.5 | 1057 | 1164.5
0.17 | 437.5 | 1059 | 1173.5
0.18 | 435 | 1076.5 | 1177
0.19 | 427 | 1099.5 | 1181
0.2 | 405 | 1104.5 | 1205
0.21 | 377 | 1113.5 | 1199.5
0.22 | 347.5 | 1108.5 | 1191.5
0.23 | 329 | 1113 | 1196
0.24 | 321.5 | 1126 | 1198.5
0.25 | 314.5 | 1126 | 1204
0.26 | 296.5 | 1118.5 | 1195.5
0.27 | 265.5 | 1113 | 1178.5
0.28 | 242.5 | 1113.5 | 1181.5
0.29 | 224 | 1118.5 | 1187.5
0.3 | 217.5 | 1116 | 1178
0.31 | 228 | 1094.5 | 1171.5
0.32 | 216 | 1092.5 | 1153
0.33 | 176.5 | 1087 | 1142.5
0.34 | 153 | 1074.5 | 1135.5
0.35 | 169 | 1070 | 1119
0.36 | 177 | 1047 | 1120
0.37 | 157.5 | 1032.5 | 1101.5
0.38 | 121.5 | 1021 | 1080.5
0.39 | 108 | 1002.5 | 1066
0.4 | 135.5 | 983 | 1053
0.41 | 125.5 | 966 | 1040
0.42 | 98.5 | 944.5 | 1020.5
0.43 | 84 | 922.5 | 1003.5
0.44 | 95 | 907 | 983.5
0.45 | 114.5 | 881 | 970
0.46 | 90 | 847.5 | 944
0.47 | 67.5 | 822.5 | 903.5
0.48 | 69 | 806.5 | 897
0.49 | 92 | 783 | 885
0.5 | 109 | 769 | 860