## IDS-VDS Characteristic (mA-mm)
VGS (V) | VDS = 0.100 V | VDS = 0.500 V | VDS = 0.900 V
-0.75 | 0.0006904 | 0.003402 | 0.01256
-0.74 | 0.0006541 | 0.0032588 | 0.012149
-0.73 | 0.0006169 | 0.0031262 | 0.011761
-0.72 | 0.0005865 | 0.0030047 | 0.011367
-0.71 | 0.0005609 | 0.0028514 | 0.01098
-0.7 | 0.0005301 | 0.0027578 | 0.010687
-0.69 | 0.0005078 | 0.002643 | 0.01035
-0.68 | 0.00048019 | 0.0025528 | 0.010001
-0.67 | 0.00045743 | 0.0024229 | 0.009702
-0.66 | 0.00043231 | 0.0023421 | 0.009377
-0.65 | 0.0004102 | 0.0022558 | 0.009042
-0.64 | 0.00039145 | 0.0021675 | 0.008707
-0.63 | 0.00037078 | 0.00207 | 0.008394
-0.62 | 0.0003501 | 0.0019754 | 0.008148
-0.61 | 0.00033202 | 0.0018956 | 0.00789
-0.6 | 0.00031701 | 0.0018325 | 0.007574
-0.59 | 0.00030027 | 0.0017453 | 0.007327
-0.58 | 0.000283 | 0.0016749 | 0.007077
-0.57 | 0.00026905 | 0.0016087 | 0.006788
-0.56 | 0.00025473 | 0.0015364 | 0.006576
-0.55 | 0.00024464 | 0.0014625 | 0.006356
-0.54 | 0.00023253 | 0.0014103 | 0.006127
-0.53 | 0.00021773 | 0.0013533 | 0.005907
-0.52 | 0.00020741 | 0.001291 | 0.005716
-0.51 | 0.00019661 | 0.0012417 | 0.005536
-0.5 | 0.00018842 | 0.0011894 | 0.00533
-0.49 | 0.00017864 | 0.0011377 | 0.005144
-0.48 | 0.00017105 | 0.001101 | 0.0049858
-0.47 | 0.00016474 | 0.0010619 | 0.004828
-0.46 | 0.00015889 | 0.0010282 | 0.0047039
-0.45 | 0.00015531 | 0.0010012 | 0.0045592
-0.44 | 0.00015354 | 0.0009826 | 0.004454
-0.43 | 0.00015509 | 0.0009669 | 0.004416
-0.42 | 0.00015983 | 0.0009739 | 0.0044049
-0.41 | 0.00016994 | 0.001002 | 0.0044444
-0.4 | 0.00018702 | 0.0010424 | 0.0045779
-0.39 | 0.0002132 | 0.0011124 | 0.0047903
-0.38 | 0.00025189 | 0.001231 | 0.0051745
-0.37 | 0.00030702 | 0.0014068 | 0.005778
-0.36 | 0.00038723 | 0.0016671 | 0.006656
-0.35 | 0.00049678 | 0.0020343 | 0.007961
-0.34 | 0.0006987 | 0.0025544 | 0.009852
-0.33 | 0.0009321 | 0.0032926 | 0.012559
-0.32 | 0.0012515 | 0.0043115 | 0.016356
-0.31 | 0.0016981 | 0.00588 | 0.021751
-0.3 | 0.0023188 | 0.007927 | 0.02934
-0.29 | 0.0031776 | 0.010702 | 0.040063
-0.28 | 0.0043623 | 0.014642 | 0.054775
-0.27 | 0.006252 | 0.020133 | 0.07587
-0.26 | 0.008553 | 0.027694 | 0.1039
-0.25 | 0.011736 | 0.038017 | 0.1428
-0.24 | 0.016073 | 0.052255 | 0.19589
-0.23 | 0.02202 | 0.07321 | 0.26861
-0.22 | 0.030244 | 0.09981 | 0.3674
-0.21 | 0.041328 | 0.13556 | 0.504
-0.2 | 0.056562 | 0.18483 | 0.6847
-0.19 | 0.0792 | 0.25097 | 0.9252
-0.18 | 0.10811 | 0.34255 | 1.2512
-0.17 | 0.14655 | 0.46059 | 1.6854
-0.16 | 0.19872 | 0.6267 | 2.2352
-0.15 | 0.26761 | 0.8354 | 2.9604
-0.14 | 0.36257 | 1.121 | 3.9102
-0.13 | 0.48791 | 1.4902 | 5.0808
-0.12 | 0.6522 | 1.974 | 6.563
-0.11 | 0.8731 | 2.6041 | 8.379
-0.1 | 1.1616 | 3.3855 | 10.531
-0.09 | 1.5479 | 4.4272 | 13.217
-0.08 | 2.0238 | 5.6855 | 16.21
-0.07 | 2.6536 | 7.261 | 19.745
-0.06 | 3.4355 | 9.173 | 23.76
-0.05 | 4.4196 | 11.486 | 28.35
-0.04 | 5.6383 | 14.24 | 33.432
-0.03 | 7.058 | 17.445 | 38.951
-0.02 | 8.817 | 21.146 | 45.029
-0.01 | 10.893 | 25.338 | 51.586
0 | 13.34 | 30.127 | 58.73
0.01 | 16.087 | 35.345 | 66.22
0.02 | 19.179 | 41.059 | 74.11
0.03 | 22.649 | 47.504 | 82.4
0.04 | 26.431 | 54.067 | 91.1
0.05 | 30.485 | 61.31 | 100.15
0.06 | 34.835 | 68.74 | 109.57
0.07 | 39.433 | 76.86 | 119.27
0.08 | 44.133 | 85.21 | 129.25
0.09 | 48.968 | 93.88 | 139.47
0.1 | 53.908 | 102.74 | 149.89
0.11 | 58.73 | 112.04 | 160.56
0.12 | 63.82 | 121.58 | 171.42
0.13 | 68.78 | 131.42 | 182.61
0.14 | 73.69 | 141.34 | 193.86
0.15 | 78.49 | 151.36 | 205.15
0.16 | 83.22 | 161.87 | 216.81
0.17 | 87.77 | 172.34 | 228.1
0.18 | 92.04 | 182.92 | 239.83
0.19 | 96.13 | 193.74 | 251.59
0.2 | 100.22 | 204.43 | 263.43
0.21 | 104.06 | 215.54 | 275.26
0.22 | 107.82 | 226.47 | 287.05
0.23 | 111.16 | 237.52 | 298.9
0.24 | 114.35 | 248.56 | 310.82
0.25 | 117.39 | 259.75 | 322.8
0.26 | 120.36 | 270.81 | 334.48
0.27 | 123.07 | 281.95 | 346.44
0.28 | 125.73 | 293.05 | 358.17
0.29 | 128.09 | 304 | 369.91
0.3 | 130.34 | 315.21 | 381.84
0.31 | 132.54 | 326.17 | 393.25
0.32 | 134.48 | 337.1 | 404.91
0.33 | 136.43 | 347.94 | 416.52
0.34 | 138.29 | 358.59 | 427.8
0.35 | 139.77 | 369.23 | 439.14
0.36 | 141.38 | 379.75 | 450.22
0.37 | 142.82 | 390.22 | 461.38
0.38 | 144.29 | 400.37 | 472.3
0.39 | 145.56 | 410.49 | 483.06
0.4 | 146.68 | 420.36 | 493.59
0.41 | 147.87 | 430.11 | 504.11
0.42 | 149.05 | 439.67 | 514.55
0.43 | 150.12 | 449 | 524.67
0.44 | 151.08 | 458.12 | 534.73
0.45 | 152.04 | 467.07 | 544.33
0.46 | 152.84 | 475.8 | 554.12
0.47 | 153.74 | 484.24 | 563.51
0.48 | 154.57 | 492.31 | 572.4
0.49 | 155.01 | 500.35 | 581.6
0.5 | 156.07 | 507.9 | 590.2

## Tranconductance (mS-mm)
VGS (V) | VDS = 0.100 V | VDS = 0.500 V | VDS = 0.900 V
-0.75 | -0.00363 | -0.01432 | -0.0411
-0.74 | -0.003675 | -0.01379 | -0.03995
-0.73 | -0.00338 | -0.012705 | -0.0391
-0.72 | -0.0028 | -0.01374 | -0.03905
-0.71 | -0.00282 | -0.012345 | -0.034
-0.7 | -0.002655 | -0.01042 | -0.0315
-0.69 | -0.0024955 | -0.01025 | -0.0343
-0.68 | -0.0025185 | -0.011005 | -0.0324
-0.67 | -0.002394 | -0.010535 | -0.0312
-0.66 | -0.0023615 | -0.008355 | -0.033
-0.65 | -0.002043 | -0.00873 | -0.0335
-0.64 | -0.001971 | -0.00929 | -0.0324
-0.63 | -0.0020675 | -0.009605 | -0.02795
-0.62 | -0.001938 | -0.00872 | -0.0252
-0.61 | -0.0016545 | -0.007145 | -0.0287
-0.6 | -0.0015875 | -0.007515 | -0.02815
-0.59 | -0.0017005 | -0.00788 | -0.02485
-0.58 | -0.001561 | -0.00683 | -0.02695
-0.57 | -0.0014135 | -0.006925 | -0.02505
-0.56 | -0.0012205 | -0.00731 | -0.0216
-0.55 | -0.00111 | -0.006305 | -0.02245
-0.54 | -0.0013455 | -0.00546 | -0.02245
-0.53 | -0.001256 | -0.005965 | -0.02055
-0.52 | -0.001056 | -0.00558 | -0.01855
-0.51 | -0.0009495 | -0.00508 | -0.0193
-0.5 | -0.0008985 | -0.0052 | -0.0196
-0.49 | -0.0008685 | -0.00442 | -0.01721
-0.48 | -0.000695 | -0.00379 | -0.0158
-0.47 | -0.000608 | -0.00364 | -0.014095
-0.46 | -0.0004715 | -0.003035 | -0.01344
-0.45 | -0.0002675 | -0.00228 | -0.012495
-0.44 | -1.1e-05 | -0.001715 | -0.00716
-0.43 | 0.0003145 | -0.000435 | -0.002455
-0.42 | 0.0007425 | 0.001755 | 0.00142
-0.41 | 0.0013595 | 0.003425 | 0.00865
-0.4 | 0.002163 | 0.00552 | 0.017295
-0.39 | 0.0032435 | 0.00943 | 0.02983
-0.38 | 0.004691 | 0.01472 | 0.049385
-0.37 | 0.006767 | 0.021805 | 0.074075
-0.36 | 0.009488 | 0.031375 | 0.10915
-0.35 | 0.0155735 | 0.044365 | 0.1598
-0.34 | 0.021766 | 0.062915 | 0.2299
-0.33 | 0.02764 | 0.087855 | 0.3252
-0.32 | 0.0383 | 0.12937 | 0.4596
-0.31 | 0.053365 | 0.180775 | 0.6492
-0.3 | 0.073975 | 0.2411 | 0.9156
-0.29 | 0.102175 | 0.33575 | 1.27175
-0.28 | 0.15372 | 0.47155 | 1.79035
-0.27 | 0.209535 | 0.6526 | 2.45625
-0.26 | 0.2742 | 0.8942 | 3.3465
-0.25 | 0.376 | 1.22805 | 4.5995
-0.24 | 0.5142 | 1.75965 | 6.2905
-0.23 | 0.70855 | 2.37775 | 8.5755
-0.22 | 0.9654 | 3.1175 | 11.7695
-0.21 | 1.3159 | 4.251 | 15.865
-0.2 | 1.8936 | 5.7705 | 21.06
-0.19 | 2.5774 | 7.886 | 28.325
-0.18 | 3.3675 | 10.481 | 38.01
-0.17 | 4.5305 | 14.2075 | 49.2
-0.16 | 6.053 | 18.7405 | 63.75
-0.15 | 8.1925 | 24.715 | 83.75
-0.14 | 11.015 | 32.74 | 106.02
-0.13 | 14.4815 | 42.65 | 132.64
-0.12 | 19.2595 | 55.695 | 164.91
-0.11 | 25.47 | 70.575 | 198.4
-0.1 | 33.74 | 91.155 | 241.9
-0.09 | 43.11 | 115 | 283.95
-0.08 | 55.285 | 141.69 | 326.4
-0.07 | 70.585 | 174.375 | 377.5
-0.06 | 88.3 | 211.25 | 430.25
-0.05 | 110.14 | 253.35 | 483.6
-0.04 | 131.92 | 297.95 | 530.05
-0.03 | 158.935 | 345.3 | 579.85
-0.02 | 191.75 | 394.65 | 631.75
-0.01 | 226.15 | 449.05 | 685.05
0 | 259.7 | 500.35 | 731.7
0.01 | 291.95 | 546.6 | 769
0.02 | 328.1 | 607.95 | 809
0.03 | 362.6 | 650.4 | 849.5
0.04 | 391.8 | 690.3 | 887.5
0.05 | 420.2 | 733.65 | 923.5
0.06 | 447.4 | 777.5 | 956
0.07 | 464.9 | 823.5 | 984
0.08 | 476.75 | 851 | 1010
0.09 | 488.75 | 876.5 | 1032
0.1 | 488.1 | 908 | 1054.5
0.11 | 495.6 | 942 | 1076.5
0.12 | 502.5 | 969 | 1102.5
0.13 | 493.5 | 988 | 1122
0.14 | 485.5 | 997 | 1127
0.15 | 476.5 | 1026.5 | 1147.5
0.16 | 464 | 1049 | 1147.5
0.17 | 441 | 1052.5 | 1151
0.18 | 418 | 1070 | 1174.5
0.19 | 409 | 1075.5 | 1180
0.2 | 396.5 | 1090 | 1183.5
0.21 | 380 | 1102 | 1181
0.22 | 355 | 1099 | 1182
0.23 | 326.5 | 1104.5 | 1188.5
0.24 | 311.5 | 1111.5 | 1195
0.25 | 300.5 | 1112.5 | 1183
0.26 | 284 | 1110 | 1182
0.27 | 268.5 | 1112 | 1184.5
0.28 | 251 | 1102.5 | 1173.5
0.29 | 230.5 | 1108 | 1183.5
0.3 | 222.5 | 1108.5 | 1167
0.31 | 207 | 1094.5 | 1153.5
0.32 | 194.5 | 1088.5 | 1163.5
0.33 | 190.5 | 1074.5 | 1144.5
0.34 | 167 | 1064.5 | 1131
0.35 | 154.5 | 1058 | 1121
0.36 | 152.5 | 1049.5 | 1112
0.37 | 145.5 | 1031 | 1104
0.38 | 137 | 1013.5 | 1084
0.39 | 119.5 | 999.5 | 1064.5
0.4 | 115.5 | 981 | 1052.5
0.41 | 118.5 | 965.5 | 1048
0.42 | 112.5 | 944.5 | 1028
0.43 | 101.5 | 922.5 | 1009
0.44 | 96 | 903.5 | 983
0.45 | 88 | 884 | 969.5
0.46 | 85 | 858.5 | 959
0.47 | 86.5 | 825.5 | 914
0.48 | 63.5 | 805.5 | 904.5
0.49 | 75 | 779.5 | 890
0.5 | 106 | 755 | 860