## IDS-VDS Characteristic (mA-mm)
VGS (V) | VDS = 0.100 V | VDS = 0.500 V | VDS = 0.900 V
-0.75 | 0.0006765 | 0.0034007 | 0.012746
-0.74 | 0.0006511 | 0.0032805 | 0.012323
-0.73 | 0.0006197 | 0.0031383 | 0.01195
-0.72 | 0.0005799 | 0.0030231 | 0.011497
-0.71 | 0.0005529 | 0.0028923 | 0.01108
-0.7 | 0.0005285 | 0.0027874 | 0.010739
-0.69 | 0.0005024 | 0.0026792 | 0.010437
-0.68 | 0.00048242 | 0.0025532 | 0.010077
-0.67 | 0.0004511 | 0.0024686 | 0.009705
-0.66 | 0.00042803 | 0.0023598 | 0.009422
-0.65 | 0.0004083 | 0.0022644 | 0.009063
-0.64 | 0.00038822 | 0.002182 | 0.008741
-0.63 | 0.00036507 | 0.0020734 | 0.008498
-0.62 | 0.00034875 | 0.0019856 | 0.0082
-0.61 | 0.00032935 | 0.0019167 | 0.007886
-0.6 | 0.00031501 | 0.0018347 | 0.007606
-0.59 | 0.00030085 | 0.0017693 | 0.007371
-0.58 | 0.00028388 | 0.0016969 | 0.007123
-0.57 | 0.00027036 | 0.001632 | 0.006839
-0.56 | 0.00025552 | 0.0015523 | 0.006595
-0.55 | 0.00024076 | 0.0014854 | 0.006366
-0.54 | 0.00022778 | 0.0014204 | 0.00614
-0.53 | 0.00021743 | 0.0013704 | 0.005909
-0.52 | 0.00020866 | 0.0013033 | 0.005722
-0.51 | 0.0001977 | 0.0012488 | 0.005531
-0.5 | 0.00018781 | 0.0012003 | 0.00533
-0.49 | 0.00018012 | 0.0011541 | 0.005145
-0.48 | 0.00017169 | 0.0011092 | 0.005012
-0.47 | 0.00016504 | 0.0010808 | 0.0048664
-0.46 | 0.00015907 | 0.0010407 | 0.0047149
-0.45 | 0.000155 | 0.0010176 | 0.004591
-0.44 | 0.00015454 | 0.0009919 | 0.0044865
-0.43 | 0.00015659 | 0.0009813 | 0.0044568
-0.42 | 0.000162 | 0.0009898 | 0.0044428
-0.41 | 0.00017185 | 0.001009 | 0.0044881
-0.4 | 0.00018763 | 0.0010502 | 0.0046197
-0.39 | 0.0002138 | 0.0011277 | 0.0048456
-0.38 | 0.0002514 | 0.0012452 | 0.0052488
-0.37 | 0.00030734 | 0.0014325 | 0.005954
-0.36 | 0.00038752 | 0.001692 | 0.006855
-0.35 | 0.00049926 | 0.0020702 | 0.008163
-0.34 | 0.0007016 | 0.0026147 | 0.010154
-0.33 | 0.0009345 | 0.0033559 | 0.012957
-0.32 | 0.001253 | 0.004426 | 0.016954
-0.31 | 0.0017054 | 0.006104 | 0.022455
-0.3 | 0.0023295 | 0.0082 | 0.03046
-0.29 | 0.0031932 | 0.011106 | 0.04151
-0.28 | 0.0043881 | 0.01516 | 0.056965
-0.27 | 0.006307 | 0.020849 | 0.07876
-0.26 | 0.008663 | 0.028583 | 0.10777
-0.25 | 0.01188 | 0.039369 | 0.14869
-0.24 | 0.016266 | 0.053979 | 0.20392
-0.23 | 0.022344 | 0.07569 | 0.28088
-0.22 | 0.030655 | 0.10261 | 0.38351
-0.21 | 0.041785 | 0.14019 | 0.52219
-0.2 | 0.05754 | 0.19079 | 0.7117
-0.19 | 0.07859 | 0.25867 | 0.9673
-0.18 | 0.10731 | 0.35392 | 1.3076
-0.17 | 0.14602 | 0.47716 | 1.7419
-0.16 | 0.19833 | 0.6482 | 2.3274
-0.15 | 0.26777 | 0.8623 | 3.0794
-0.14 | 0.36264 | 1.1587 | 4.0485
-0.13 | 0.4889 | 1.5462 | 5.2558
-0.12 | 0.6604 | 2.0388 | 6.8
-0.11 | 0.8853 | 2.6928 | 8.651
-0.1 | 1.1778 | 3.5043 | 10.945
-0.09 | 1.5633 | 4.5596 | 13.573
-0.08 | 2.0601 | 5.865 | 16.759
-0.07 | 2.6834 | 7.501 | 20.378
-0.06 | 3.4867 | 9.429 | 24.501
-0.05 | 4.4845 | 11.845 | 29.275
-0.04 | 5.697 | 14.649 | 34.336
-0.03 | 7.199 | 17.955 | 40.062
-0.02 | 8.981 | 21.761 | 46.232
-0.01 | 11.106 | 26.029 | 52.966
0 | 13.536 | 30.97 | 60.27
0.01 | 16.36 | 36.345 | 67.95
0.02 | 19.478 | 42.193 | 75.84
0.03 | 23.009 | 48.546 | 84.49
0.04 | 26.843 | 55.429 | 93.36
0.05 | 30.919 | 62.66 | 102.62
0.06 | 35.338 | 70.42 | 112.04
0.07 | 39.929 | 78.66 | 122.06
0.08 | 44.741 | 87.17 | 132.2
0.09 | 49.671 | 96.11 | 142.64
0.1 | 54.683 | 104.98 | 153.37
0.11 | 59.52 | 114.53 | 164.07
0.12 | 64.67 | 124.35 | 175.37
0.13 | 69.77 | 134.21 | 186.6
0.14 | 74.69 | 144.39 | 198
0.15 | 79.57 | 154.78 | 209.56
0.16 | 84.27 | 165.37 | 221.17
0.17 | 88.85 | 176.05 | 232.98
0.18 | 93.29 | 186.76 | 244.77
0.19 | 97.57 | 197.55 | 256.69
0.2 | 101.66 | 208.73 | 268.54
0.21 | 105.67 | 219.91 | 280.75
0.22 | 109.25 | 231.09 | 292.73
0.23 | 112.6 | 242.37 | 304.77
0.24 | 115.95 | 253.47 | 316.94
0.25 | 119.11 | 264.93 | 328.9
0.26 | 122.2 | 276.16 | 341.04
0.27 | 124.94 | 287.49 | 352.91
0.28 | 127.41 | 298.72 | 364.88
0.29 | 129.83 | 309.86 | 376.82
0.3 | 132.36 | 321.18 | 388.63
0.31 | 134.52 | 332.31 | 400.41
0.32 | 136.62 | 343.3 | 412.12
0.33 | 138.44 | 354.2 | 423.72
0.34 | 140.2 | 365.07 | 435.08
0.35 | 142.12 | 375.85 | 446.5
0.36 | 143.67 | 386.46 | 457.74
0.37 | 145.19 | 397.14 | 468.87
0.38 | 146.53 | 407.22 | 479.89
0.39 | 147.61 | 417.46 | 490.55
0.4 | 149.18 | 427.41 | 501.3
0.41 | 150.29 | 437.23 | 511.76
0.42 | 151.4 | 446.91 | 522.17
0.43 | 152.42 | 456.25 | 532.37
0.44 | 153.46 | 465.38 | 542.19
0.45 | 154.44 | 474.35 | 552
0.46 | 155.42 | 483.07 | 561.61
0.47 | 156.17 | 491.4 | 570.7
0.48 | 156.91 | 499.63 | 579.8
0.49 | 157.91 | 507.51 | 588.7
0.5 | 158.71 | 515.17 | 597.6

## Tranconductance (mS-mm)
VGS (V) | VDS = 0.100 V | VDS = 0.500 V | VDS = 0.900 V
-0.75 | -0.00254 | -0.01202 | -0.0423
-0.74 | -0.00284 | -0.01312 | -0.0398
-0.73 | -0.00356 | -0.01287 | -0.0413
-0.72 | -0.00334 | -0.0123 | -0.0435
-0.71 | -0.00257 | -0.011785 | -0.0379
-0.7 | -0.002525 | -0.010655 | -0.03215
-0.69 | -0.002304 | -0.01171 | -0.0331
-0.68 | -0.002565 | -0.01053 | -0.0366
-0.67 | -0.0027195 | -0.00967 | -0.03275
-0.66 | -0.00214 | -0.01021 | -0.0321
-0.65 | -0.0019905 | -0.00889 | -0.03405
-0.64 | -0.0021615 | -0.00955 | -0.02825
-0.63 | -0.0019735 | -0.00982 | -0.02705
-0.62 | -0.001786 | -0.007835 | -0.0306
-0.61 | -0.001687 | -0.007545 | -0.0297
-0.6 | -0.001425 | -0.00737 | -0.02575
-0.59 | -0.0015565 | -0.00689 | -0.02415
-0.58 | -0.0015245 | -0.006865 | -0.0266
-0.57 | -0.001418 | -0.00723 | -0.0264
-0.56 | -0.00148 | -0.00733 | -0.02365
-0.55 | -0.001387 | -0.006595 | -0.02275
-0.54 | -0.0011665 | -0.00575 | -0.02285
-0.53 | -0.000956 | -0.005855 | -0.0209
-0.52 | -0.0009865 | -0.00608 | -0.0189
-0.51 | -0.0010425 | -0.00515 | -0.0196
-0.5 | -0.000879 | -0.004735 | -0.0193
-0.49 | -0.000806 | -0.004555 | -0.0159
-0.48 | -0.000754 | -0.003665 | -0.01393
-0.47 | -0.000631 | -0.003425 | -0.014855
-0.46 | -0.000502 | -0.00316 | -0.01377
-0.45 | -0.0002265 | -0.00244 | -0.01142
-0.44 | 7.95e-05 | -0.001815 | -0.00671
-0.43 | 0.000373 | -0.000105 | -0.002185
-0.42 | 0.000763 | 0.001385 | 0.001565
-0.41 | 0.0012815 | 0.00302 | 0.008845
-0.4 | 0.0020975 | 0.005935 | 0.017875
-0.39 | 0.0031885 | 0.00975 | 0.031455
-0.38 | 0.004677 | 0.01524 | 0.05542
-0.37 | 0.006806 | 0.02234 | 0.08031
-0.36 | 0.009596 | 0.031885 | 0.11045
-0.35 | 0.015704 | 0.046135 | 0.16495
-0.34 | 0.021762 | 0.064285 | 0.2397
-0.33 | 0.02757 | 0.090565 | 0.34
-0.32 | 0.038545 | 0.137405 | 0.4749
-0.31 | 0.053825 | 0.1887 | 0.6753
-0.3 | 0.07439 | 0.2501 | 0.95275
-0.29 | 0.10293 | 0.348 | 1.32525
-0.28 | 0.15569 | 0.48715 | 1.8625
-0.27 | 0.213745 | 0.67115 | 2.54025
-0.26 | 0.27865 | 0.926 | 3.4965
-0.25 | 0.38015 | 1.2698 | 4.8075
-0.24 | 0.5232 | 1.81605 | 6.6095
-0.23 | 0.71945 | 2.43155 | 8.9795
-0.22 | 0.97205 | 3.225 | 12.0655
-0.21 | 1.34425 | 4.409 | 16.4095
-0.2 | 1.84025 | 5.924 | 22.2555
-0.19 | 2.4885 | 8.1565 | 29.795
-0.18 | 3.3715 | 10.9245 | 38.73
-0.17 | 4.551 | 14.714 | 50.99
-0.16 | 6.0875 | 19.257 | 66.875
-0.15 | 8.2155 | 25.525 | 86.055
-0.14 | 11.0565 | 34.195 | 108.82
-0.13 | 14.888 | 44.005 | 137.575
-0.12 | 19.82 | 57.33 | 169.76
-0.11 | 25.87 | 73.275 | 207.25
-0.1 | 33.9 | 93.34 | 246.1
-0.09 | 44.115 | 118.035 | 290.7
-0.08 | 56.005 | 147.07 | 340.25
-0.07 | 71.33 | 178.2 | 387.1
-0.06 | 90.055 | 217.2 | 444.85
-0.05 | 110.515 | 261 | 491.75
-0.04 | 135.725 | 305.5 | 539.35
-0.03 | 164.2 | 355.6 | 594.8
-0.02 | 195.35 | 403.7 | 645.2
-0.01 | 227.75 | 460.45 | 701.9
0 | 262.7 | 515.8 | 749.2
0.01 | 297.1 | 561.15 | 778.5
0.02 | 332.45 | 610.05 | 827
0.03 | 368.25 | 661.8 | 876
0.04 | 395.5 | 705.7 | 906.5
0.05 | 424.75 | 749.55 | 934
0.06 | 450.5 | 800 | 972
0.07 | 470.15 | 837.5 | 1008
0.08 | 487.1 | 872.5 | 1029
0.09 | 497.1 | 890.5 | 1058.5
0.1 | 492.45 | 921 | 1071.5
0.11 | 499.35 | 968.5 | 1100
0.12 | 512.5 | 984 | 1126.5
0.13 | 501 | 1002 | 1131.5
0.14 | 490 | 1028.5 | 1148
0.15 | 479 | 1049 | 1158.5
0.16 | 464 | 1063.5 | 1171
0.17 | 451 | 1069.5 | 1180
0.18 | 436 | 1075 | 1185.5
0.19 | 418.5 | 1098.5 | 1188.5
0.2 | 405 | 1118 | 1203
0.21 | 379.5 | 1118 | 1209.5
0.22 | 346.5 | 1123 | 1201
0.23 | 335 | 1119 | 1210.5
0.24 | 325.5 | 1128 | 1206.5
0.25 | 312.5 | 1134.5 | 1205
0.26 | 291.5 | 1128 | 1200.5
0.27 | 260.5 | 1128 | 1192
0.28 | 244.5 | 1118.5 | 1195.5
0.29 | 247.5 | 1123 | 1187.5
0.3 | 234.5 | 1122.5 | 1179.5
0.31 | 213 | 1106 | 1174.5
0.32 | 196 | 1094.5 | 1165.5
0.33 | 179 | 1088.5 | 1148
0.34 | 184 | 1082.5 | 1139
0.35 | 173.5 | 1069.5 | 1133
0.36 | 153.5 | 1064.5 | 1118.5
0.37 | 143 | 1038 | 1107.5
0.38 | 121 | 1016 | 1084
0.39 | 132.5 | 1009.5 | 1070.5
0.4 | 134 | 988.5 | 1060.5
0.41 | 111 | 975 | 1043.5
0.42 | 106.5 | 951 | 1030.5
0.43 | 103 | 923.5 | 1001
0.44 | 101 | 905 | 981.5
0.45 | 98 | 884.5 | 971
0.46 | 86.5 | 852.5 | 935
0.47 | 74.5 | 828 | 909.5
0.48 | 87 | 805.5 | 900
0.49 | 90 | 777 | 890
0.5 | 80 | 766 | 890