## IDS-VDS Characteristic (mA-mm)
VGS (V) | VDS = 0.100 V | VDS = 0.500 V | VDS = 0.900 V
-0.75 | 0.0006617 | 0.0032751 | 0.012521
-0.74 | 0.0006229 | 0.003165 | 0.012099
-0.73 | 0.0005898 | 0.003029 | 0.011638
-0.72 | 0.0005618 | 0.0029166 | 0.01129
-0.71 | 0.0005304 | 0.0028165 | 0.01092
-0.7 | 0.0005027 | 0.0027035 | 0.010529
-0.69 | 0.00047783 | 0.00258 | 0.010154
-0.68 | 0.00045755 | 0.0024731 | 0.009755
-0.67 | 0.00043182 | 0.0023802 | 0.009484
-0.66 | 0.00041292 | 0.0022883 | 0.00919
-0.65 | 0.00039142 | 0.0021903 | 0.008836
-0.64 | 0.00036933 | 0.0021041 | 0.008577
-0.63 | 0.00035181 | 0.0020076 | 0.008262
-0.62 | 0.0003333 | 0.0019173 | 0.008052
-0.61 | 0.00031802 | 0.0018313 | 0.007713
-0.6 | 0.00030165 | 0.0017543 | 0.007459
-0.59 | 0.00028354 | 0.0016883 | 0.007204
-0.58 | 0.00026829 | 0.0016124 | 0.006912
-0.57 | 0.00025435 | 0.0015553 | 0.006631
-0.56 | 0.00024293 | 0.0014871 | 0.006427
-0.55 | 0.00022836 | 0.0014173 | 0.0062
-0.54 | 0.00021658 | 0.0013604 | 0.005959
-0.53 | 0.00020584 | 0.0012963 | 0.005775
-0.52 | 0.00019591 | 0.0012499 | 0.005579
-0.51 | 0.00018544 | 0.0011988 | 0.005362
-0.5 | 0.00017624 | 0.0011479 | 0.005187
-0.49 | 0.00016905 | 0.0011007 | 0.005037
-0.48 | 0.00016136 | 0.001059 | 0.0048392
-0.47 | 0.0001554 | 0.0010188 | 0.0046885
-0.46 | 0.00015175 | 0.0009849 | 0.0045452
-0.45 | 0.00014874 | 0.0009612 | 0.0044588
-0.44 | 0.0001463 | 0.0009442 | 0.0043845
-0.43 | 0.00014996 | 0.0009395 | 0.0043212
-0.42 | 0.00015518 | 0.0009463 | 0.004322
-0.41 | 0.00016558 | 0.0009703 | 0.0043836
-0.4 | 0.000184 | 0.00102 | 0.0045089
-0.39 | 0.00021165 | 0.0010977 | 0.0047522
-0.38 | 0.00025223 | 0.0012274 | 0.0052013
-0.37 | 0.00031 | 0.0014102 | 0.005865
-0.36 | 0.00039363 | 0.0016831 | 0.00678
-0.35 | 0.0005097 | 0.0020752 | 0.008163
-0.34 | 0.0007189 | 0.0026276 | 0.010185
-0.33 | 0.0009566 | 0.0034112 | 0.012987
-0.32 | 0.0012905 | 0.0044957 | 0.017098
-0.31 | 0.0017511 | 0.006211 | 0.02282
-0.3 | 0.0023957 | 0.008307 | 0.030886
-0.29 | 0.0032794 | 0.011325 | 0.04221
-0.28 | 0.0045034 | 0.015456 | 0.05794
-0.27 | 0.006483 | 0.021155 | 0.0796
-0.26 | 0.008885 | 0.029015 | 0.10993
-0.25 | 0.012167 | 0.039996 | 0.15068
-0.24 | 0.016668 | 0.054945 | 0.20735
-0.23 | 0.022897 | 0.0766 | 0.28444
-0.22 | 0.031238 | 0.1048 | 0.38824
-0.21 | 0.042843 | 0.14304 | 0.53162
-0.2 | 0.06004 | 0.19444 | 0.7213
-0.19 | 0.08191 | 0.26437 | 0.9752
-0.18 | 0.11164 | 0.35937 | 1.324
-0.17 | 0.15193 | 0.48587 | 1.7692
-0.16 | 0.20594 | 0.6562 | 2.3478
-0.15 | 0.27811 | 0.8813 | 3.1196
-0.14 | 0.37642 | 1.1781 | 4.1032
-0.13 | 0.50525 | 1.5667 | 5.3253
-0.12 | 0.6782 | 2.0691 | 6.86
-0.11 | 0.9032 | 2.7203 | 8.727
-0.1 | 1.2044 | 3.5522 | 11.023
-0.09 | 1.5972 | 4.6138 | 13.726
-0.08 | 2.0959 | 5.961 | 16.831
-0.07 | 2.7336 | 7.537 | 20.486
-0.06 | 3.5441 | 9.532 | 25.495
-0.05 | 4.5657 | 11.951 | 32.37
-0.04 | 5.786 | 14.774 | 38.744
-0.03 | 7.287 | 18.084 | 44.545
-0.02 | 9.082 | 21.846 | 50.067
-0.01 | 11.237 | 26.178 | 55.437
0 | 13.692 | 31.041 | 60.77
0.01 | 16.5 | 36.488 | 67.95
0.02 | 19.621 | 42.2 | 76
0.03 | 23.155 | 48.706 | 84.38
0.04 | 26.959 | 55.478 | 93.18
0.05 | 31.09 | 62.71 | 102.38
0.06 | 35.45 | 70.47 | 111.88
0.07 | 40.053 | 78.61 | 121.69
0.08 | 44.811 | 87.04 | 131.8
0.09 | 49.686 | 95.71 | 142.12
0.1 | 54.693 | 104.86 | 152.7
0.11 | 59.53 | 114.18 | 163.53
0.12 | 64.67 | 123.88 | 174.49
0.13 | 69.75 | 133.6 | 185.74
0.14 | 74.57 | 143.73 | 197.03
0.15 | 79.36 | 153.93 | 208.41
0.16 | 83.95 | 164.37 | 220.15
0.17 | 88.5 | 174.99 | 231.57
0.18 | 92.97 | 185.55 | 243.4
0.19 | 97.29 | 196.39 | 255.17
0.2 | 101.22 | 207.39 | 267.02
0.21 | 105 | 218.47 | 279
0.22 | 108.47 | 229.49 | 290.86
0.23 | 111.89 | 240.55 | 302.85
0.24 | 115.36 | 251.71 | 314.75
0.25 | 118.68 | 262.94 | 326.75
0.26 | 121.52 | 274.17 | 338.5
0.27 | 124.09 | 285.2 | 350.58
0.28 | 126.45 | 296.4 | 362.33
0.29 | 128.81 | 307.54 | 374.13
0.3 | 131.47 | 318.65 | 386.09
0.31 | 133.68 | 329.75 | 397.53
0.32 | 135.69 | 340.51 | 409.24
0.33 | 137.33 | 351.5 | 420.73
0.34 | 138.87 | 362.26 | 432.16
0.35 | 140.9 | 372.81 | 443.32
0.36 | 142.66 | 383.44 | 454.54
0.37 | 143.94 | 393.83 | 465.65
0.38 | 144.99 | 404.18 | 476.56
0.39 | 146.61 | 414.17 | 487.26
0.4 | 148.05 | 424.02 | 497.76
0.41 | 149.13 | 433.77 | 508.26
0.42 | 150.01 | 443.43 | 518.66
0.43 | 150.85 | 452.73 | 528.8
0.44 | 152.46 | 461.8 | 538.76
0.45 | 153.34 | 470.7 | 548.4
0.46 | 154.04 | 479.36 | 558.08
0.47 | 154.57 | 487.8 | 567.47
0.48 | 155.36 | 495.95 | 576.4
0.49 | 156.63 | 503.81 | 585.3
0.5 | 157.11 | 511.46 | 594

## Tranconductance (mS-mm)
VGS (V) | VDS = 0.100 V | VDS = 0.500 V | VDS = 0.900 V
-0.75 | -0.00388 | -0.01101 | -0.0422
-0.74 | -0.003595 | -0.012305 | -0.04415
-0.73 | -0.003055 | -0.01242 | -0.04045
-0.72 | -0.00297 | -0.010625 | -0.0359
-0.71 | -0.002955 | -0.010655 | -0.03805
-0.7 | -0.0026285 | -0.011825 | -0.0383
-0.69 | -0.0022575 | -0.01152 | -0.0387
-0.68 | -0.0023005 | -0.00999 | -0.0335
-0.67 | -0.0022315 | -0.00924 | -0.02825
-0.66 | -0.00202 | -0.009495 | -0.0324
-0.65 | -0.0021795 | -0.00921 | -0.03065
-0.64 | -0.0019805 | -0.009135 | -0.0287
-0.63 | -0.0018015 | -0.00934 | -0.02625
-0.62 | -0.0016895 | -0.008815 | -0.02745
-0.61 | -0.0015825 | -0.00815 | -0.02965
-0.6 | -0.001724 | -0.00715 | -0.02545
-0.59 | -0.001668 | -0.007095 | -0.02735
-0.58 | -0.0014595 | -0.00665 | -0.02865
-0.57 | -0.001268 | -0.006265 | -0.02425
-0.56 | -0.0012995 | -0.0069 | -0.02155
-0.55 | -0.0013175 | -0.006335 | -0.0234
-0.54 | -0.001126 | -0.00605 | -0.02125
-0.53 | -0.0010335 | -0.005525 | -0.019
-0.52 | -0.00102 | -0.004875 | -0.02065
-0.51 | -0.0009835 | -0.0051 | -0.0196
-0.5 | -0.0008195 | -0.004905 | -0.01625
-0.49 | -0.000744 | -0.004445 | -0.01739
-0.48 | -0.0006825 | -0.004095 | -0.017425
-0.47 | -0.0004805 | -0.003705 | -0.0147
-0.46 | -0.000333 | -0.00288 | -0.011485
-0.45 | -0.0002725 | -0.002035 | -0.008035
-0.44 | 6.1e-05 | -0.001085 | -0.00688
-0.43 | 0.000444 | 0.000105 | -0.003125
-0.42 | 0.000781 | 0.00154 | 0.00312
-0.41 | 0.001441 | 0.003685 | 0.009345
-0.4 | 0.0023035 | 0.00637 | 0.01843
-0.39 | 0.0034115 | 0.01037 | 0.03462
-0.38 | 0.0049175 | 0.015625 | 0.05564
-0.37 | 0.00707 | 0.022785 | 0.078935
-0.36 | 0.009985 | 0.03325 | 0.1149
-0.35 | 0.0162635 | 0.047225 | 0.17025
-0.34 | 0.022345 | 0.0668 | 0.2412
-0.33 | 0.02858 | 0.093405 | 0.34565
-0.32 | 0.039725 | 0.13999 | 0.49165
-0.31 | 0.05526 | 0.190565 | 0.6894
-0.3 | 0.076415 | 0.2557 | 0.9695
-0.29 | 0.105385 | 0.35745 | 1.3527
-0.28 | 0.16018 | 0.4915 | 1.8695
-0.27 | 0.21908 | 0.67795 | 2.5995
-0.26 | 0.2842 | 0.94205 | 3.554
-0.25 | 0.38915 | 1.2965 | 4.871
-0.24 | 0.5365 | 1.8302 | 6.688
-0.23 | 0.7285 | 2.49275 | 9.0445
-0.22 | 0.9973 | 3.322 | 12.359
-0.21 | 1.4401 | 4.482 | 16.653
-0.2 | 1.95335 | 6.0665 | 22.179
-0.19 | 2.58 | 8.2465 | 30.135
-0.18 | 3.501 | 11.075 | 39.7
-0.17 | 4.715 | 14.8415 | 51.19
-0.16 | 6.309 | 19.7715 | 67.52
-0.15 | 8.524 | 26.095 | 87.77
-0.14 | 11.357 | 34.27 | 110.285
-0.13 | 15.089 | 44.55 | 137.84
-0.12 | 19.8975 | 57.68 | 170.085
-0.11 | 26.31 | 74.155 | 208.15
-0.1 | 34.7 | 94.675 | 249.95
-0.09 | 44.575 | 120.44 | 290.4
-0.08 | 56.82 | 146.16 | 338
-0.07 | 72.41 | 178.55 | 433.2
-0.06 | 91.605 | 220.7 | 594.2
-0.05 | 112.095 | 262.1 | 662.45
-0.04 | 136.065 | 306.65 | 608.75
-0.03 | 164.8 | 353.6 | 566.15
-0.02 | 197.5 | 404.7 | 544.6
-0.01 | 230.5 | 459.75 | 535.15
0 | 263.15 | 515.5 | 625.65
0.01 | 296.45 | 557.95 | 761.5
0.02 | 332.75 | 610.9 | 821.5
0.03 | 366.9 | 663.9 | 859
0.04 | 396.75 | 700.2 | 900
0.05 | 424.55 | 749.6 | 935
0.06 | 448.15 | 795 | 965.5
0.07 | 468.05 | 828.5 | 996
0.08 | 481.65 | 855 | 1021.5
0.09 | 494.1 | 891 | 1045
0.1 | 492.2 | 923.5 | 1070.5
0.11 | 498.85 | 951 | 1089.5
0.12 | 511 | 971 | 1110.5
0.13 | 495 | 992.5 | 1127
0.14 | 480.5 | 1016.5 | 1133.5
0.15 | 469 | 1032 | 1156
0.16 | 457 | 1053 | 1158
0.17 | 451 | 1059 | 1162.5
0.18 | 439.5 | 1070 | 1180
0.19 | 412.5 | 1092 | 1181
0.2 | 385.5 | 1104 | 1191.5
0.21 | 362.5 | 1105 | 1192
0.22 | 344.5 | 1104 | 1192.5
0.23 | 344.5 | 1111 | 1194.5
0.24 | 339.5 | 1119.5 | 1195
0.25 | 308 | 1123 | 1187.5
0.26 | 270.5 | 1113 | 1191.5
0.27 | 246.5 | 1111.5 | 1191.5
0.28 | 236 | 1117 | 1177.5
0.29 | 251 | 1112.5 | 1188
0.3 | 243.5 | 1110.5 | 1170
0.31 | 211 | 1093 | 1157.5
0.32 | 182.5 | 1087.5 | 1160
0.33 | 159 | 1087.5 | 1146
0.34 | 178.5 | 1065.5 | 1129.5
0.35 | 189.5 | 1059 | 1119
0.36 | 152 | 1051 | 1116.5
0.37 | 116.5 | 1037 | 1101
0.38 | 133.5 | 1017 | 1080.5
0.39 | 153 | 992 | 1060
0.4 | 126 | 980 | 1050
0.41 | 98 | 970.5 | 1045
0.42 | 86 | 948 | 1027
0.43 | 122.5 | 918.5 | 1005
0.44 | 124.5 | 898.5 | 980
0.45 | 79 | 878 | 966
0.46 | 61.5 | 855 | 953.5
0.47 | 66 | 829.5 | 916
0.48 | 103 | 800.5 | 891.5
0.49 | 87.5 | 775.5 | 880
0.5 | 48 | 765 | 870