## IDS-VDS Characteristic (mA-mm)
VGS (V) | VDS = 0.100 V | VDS = 0.500 V | VDS = 0.900 V
-0.75 | 0.0006663 | 0.0033466 | 0.012619
-0.74 | 0.0006386 | 0.0032168 | 0.012158
-0.73 | 0.000606 | 0.0030973 | 0.011765
-0.72 | 0.0005695 | 0.0029621 | 0.011371
-0.71 | 0.0005414 | 0.0028495 | 0.010985
-0.7 | 0.0005134 | 0.0027417 | 0.010661
-0.69 | 0.00048958 | 0.002606 | 0.010248
-0.68 | 0.00046681 | 0.00251 | 0.009932
-0.67 | 0.00043875 | 0.0024089 | 0.009636
-0.66 | 0.0004149 | 0.0023212 | 0.009247
-0.65 | 0.00040243 | 0.0022245 | 0.008984
-0.64 | 0.00038237 | 0.0021358 | 0.008685
-0.63 | 0.00036283 | 0.0020389 | 0.008375
-0.62 | 0.0003426 | 0.0019487 | 0.008064
-0.61 | 0.00032354 | 0.001881 | 0.00781
-0.6 | 0.00030882 | 0.0017925 | 0.00748
-0.59 | 0.00029165 | 0.00173 | 0.007231
-0.58 | 0.00027877 | 0.0016548 | 0.006973
-0.57 | 0.00026511 | 0.0015884 | 0.006728
-0.56 | 0.0002511 | 0.0015119 | 0.006503
-0.55 | 0.00023843 | 0.001452 | 0.006271
-0.54 | 0.00022355 | 0.0013999 | 0.006053
-0.53 | 0.00021358 | 0.0013365 | 0.005846
-0.52 | 0.00020161 | 0.0012786 | 0.005627
-0.51 | 0.0001924 | 0.0012339 | 0.005428
-0.5 | 0.00018106 | 0.0011742 | 0.005239
-0.49 | 0.00017337 | 0.0011328 | 0.005027
-0.48 | 0.00016979 | 0.0010929 | 0.0049153
-0.47 | 0.00016267 | 0.0010573 | 0.0047423
-0.46 | 0.00015694 | 0.001028 | 0.004631
-0.45 | 0.00015203 | 0.0009965 | 0.0045029
-0.44 | 0.00015132 | 0.0009852 | 0.0044149
-0.43 | 0.00015351 | 0.0009656 | 0.0043433
-0.42 | 0.000158 | 0.0009696 | 0.004369
-0.41 | 0.00016814 | 0.0009979 | 0.0044025
-0.4 | 0.00018672 | 0.0010465 | 0.0045432
-0.39 | 0.00021433 | 0.0011203 | 0.004796
-0.38 | 0.00025288 | 0.0012388 | 0.0052055
-0.37 | 0.00030984 | 0.0014284 | 0.005843
-0.36 | 0.00039358 | 0.0016915 | 0.006748
-0.35 | 0.00051007 | 0.002075 | 0.008127
-0.34 | 0.0007166 | 0.0026273 | 0.010098
-0.33 | 0.0009552 | 0.0033894 | 0.012945
-0.32 | 0.0012889 | 0.0044763 | 0.016924
-0.31 | 0.0017463 | 0.006124 | 0.022577
-0.3 | 0.0023939 | 0.008279 | 0.030603
-0.29 | 0.0032621 | 0.011276 | 0.041686
-0.28 | 0.0044882 | 0.015403 | 0.05712
-0.27 | 0.006485 | 0.021089 | 0.07856
-0.26 | 0.00887 | 0.028948 | 0.10791
-0.25 | 0.012117 | 0.039764 | 0.14806
-0.24 | 0.016648 | 0.054622 | 0.20346
-0.23 | 0.022878 | 0.07618 | 0.28067
-0.22 | 0.031366 | 0.10386 | 0.38543
-0.21 | 0.042826 | 0.14184 | 0.52326
-0.2 | 0.05864 | 0.19324 | 0.7112
-0.19 | 0.0801 | 0.26167 | 0.9697
-0.18 | 0.10945 | 0.35705 | 1.3088
-0.17 | 0.1483 | 0.4811 | 1.7557
-0.16 | 0.20165 | 0.6486 | 2.3338
-0.15 | 0.2714 | 0.8703 | 3.0845
-0.14 | 0.36855 | 1.1667 | 4.0644
-0.13 | 0.49487 | 1.5509 | 5.2759
-0.12 | 0.6672 | 2.0468 | 6.84
-0.11 | 0.8928 | 2.6914 | 8.666
-0.1 | 1.188 | 3.531 | 10.965
-0.09 | 1.5791 | 4.5908 | 13.69
-0.08 | 2.0739 | 5.886 | 16.83
-0.07 | 2.7108 | 7.523 | 20.472
-0.06 | 3.5177 | 9.506 | 24.603
-0.05 | 4.5276 | 11.891 | 29.291
-0.04 | 5.744 | 14.731 | 34.469
-0.03 | 7.265 | 17.999 | 40.161
-0.02 | 9.045 | 21.817 | 46.341
-0.01 | 11.193 | 26.193 | 53.062
0 | 13.672 | 31.085 | 60.38
0.01 | 16.482 | 36.389 | 68.02
0.02 | 19.583 | 42.264 | 76
0.03 | 23.149 | 48.767 | 84.63
0.04 | 27.004 | 55.574 | 93.36
0.05 | 31.101 | 62.79 | 102.74
0.06 | 35.522 | 70.55 | 112.2
0.07 | 40.119 | 78.84 | 122.26
0.08 | 44.911 | 87.19 | 132.33
0.09 | 49.838 | 96.01 | 142.56
0.1 | 54.868 | 105.11 | 153.36
0.11 | 59.77 | 114.52 | 164.27
0.12 | 64.9 | 124.22 | 175.45
0.13 | 69.93 | 134.16 | 186.73
0.14 | 74.86 | 144.27 | 197.91
0.15 | 79.65 | 154.53 | 209.49
0.16 | 84.36 | 165.11 | 221.19
0.17 | 88.97 | 175.57 | 232.94
0.18 | 93.46 | 186.47 | 244.69
0.19 | 97.65 | 197.33 | 256.57
0.2 | 101.64 | 208.26 | 268.48
0.21 | 105.41 | 219.55 | 280.58
0.22 | 109.02 | 230.5 | 292.59
0.23 | 112.62 | 241.73 | 304.45
0.24 | 115.93 | 252.95 | 316.53
0.25 | 119.09 | 264.32 | 328.66
0.26 | 121.98 | 275.43 | 340.57
0.27 | 124.6 | 286.74 | 352.67
0.28 | 127.27 | 297.92 | 364.32
0.29 | 129.57 | 309.04 | 376.33
0.3 | 132 | 320.34 | 388.16
0.31 | 134.21 | 331.31 | 399.89
0.32 | 136.27 | 342.43 | 411.51
0.33 | 138.09 | 353.38 | 423.04
0.34 | 139.81 | 364.1 | 434.53
0.35 | 141.62 | 374.89 | 445.81
0.36 | 143.29 | 385.39 | 457.04
0.37 | 144.78 | 395.99 | 468.1
0.38 | 145.99 | 406.26 | 479.12
0.39 | 147.31 | 416.31 | 489.98
0.4 | 148.73 | 426.23 | 500.55
0.41 | 149.74 | 436.05 | 511.15
0.42 | 150.92 | 445.7 | 521.35
0.43 | 151.74 | 455.01 | 531.64
0.44 | 152.96 | 464.2 | 541.55
0.45 | 153.95 | 473.04 | 551.36
0.46 | 154.81 | 481.88 | 560.97
0.47 | 155.55 | 490.25 | 570.3
0.48 | 156.35 | 498.36 | 579.1
0.49 | 157.24 | 506.34 | 588.2
0.5 | 157.93 | 513.95 | 597.2

## Tranconductance (mS-mm)
VGS (V) | VDS = 0.100 V | VDS = 0.500 V | VDS = 0.900 V
-0.75 | -0.00277 | -0.01298 | -0.0461
-0.74 | -0.003015 | -0.012465 | -0.0427
-0.73 | -0.003455 | -0.012735 | -0.03935
-0.72 | -0.00323 | -0.01239 | -0.039
-0.71 | -0.002805 | -0.01102 | -0.0355
-0.7 | -0.002591 | -0.012175 | -0.03685
-0.69 | -0.0023295 | -0.011585 | -0.03645
-0.68 | -0.0025415 | -0.009855 | -0.0306
-0.67 | -0.0025955 | -0.00944 | -0.03425
-0.66 | -0.001816 | -0.00922 | -0.0326
-0.65 | -0.0016265 | -0.00927 | -0.0281
-0.64 | -0.00198 | -0.00928 | -0.03045
-0.63 | -0.0019885 | -0.009355 | -0.03105
-0.62 | -0.0019645 | -0.007895 | -0.02825
-0.61 | -0.001689 | -0.00781 | -0.0292
-0.6 | -0.0015945 | -0.00755 | -0.02895
-0.59 | -0.0015025 | -0.006885 | -0.02535
-0.58 | -0.001327 | -0.00708 | -0.02515
-0.57 | -0.0013835 | -0.007145 | -0.0235
-0.56 | -0.001334 | -0.00682 | -0.02285
-0.55 | -0.0013775 | -0.0056 | -0.0225
-0.54 | -0.0012425 | -0.005775 | -0.02125
-0.53 | -0.001097 | -0.006065 | -0.0213
-0.52 | -0.001059 | -0.00513 | -0.0209
-0.51 | -0.0010275 | -0.00522 | -0.0194
-0.5 | -0.0009515 | -0.005055 | -0.02005
-0.49 | -0.0005635 | -0.004065 | -0.016185
-0.48 | -0.000535 | -0.003775 | -0.014235
-0.47 | -0.0006425 | -0.003245 | -0.014215
-0.46 | -0.000532 | -0.00304 | -0.01197
-0.45 | -0.000281 | -0.00214 | -0.010805
-0.44 | 7.4e-05 | -0.001545 | -0.00798
-0.43 | 0.000334 | -0.00078 | -0.002295
-0.42 | 0.0007315 | 0.001615 | 0.00296
-0.41 | 0.001436 | 0.003845 | 0.00871
-0.4 | 0.0023095 | 0.00612 | 0.019675
-0.39 | 0.003308 | 0.009615 | 0.033115
-0.38 | 0.0047755 | 0.015405 | 0.05235
-0.37 | 0.007035 | 0.022635 | 0.077125
-0.36 | 0.0100115 | 0.03233 | 0.1142
-0.35 | 0.016151 | 0.04679 | 0.1675
-0.34 | 0.0222565 | 0.06572 | 0.2409
-0.33 | 0.028615 | 0.09245 | 0.3413
-0.32 | 0.039555 | 0.13673 | 0.4816
-0.31 | 0.05525 | 0.190135 | 0.68395
-0.3 | 0.07579 | 0.2576 | 0.95545
-0.29 | 0.104715 | 0.3562 | 1.32585
-0.28 | 0.161145 | 0.49065 | 1.8437
-0.27 | 0.21909 | 0.67725 | 2.5395
-0.26 | 0.2816 | 0.93375 | 3.475
-0.25 | 0.3889 | 1.2837 | 4.7775
-0.24 | 0.53805 | 1.8208 | 6.6305
-0.23 | 0.7359 | 2.4619 | 9.0985
-0.22 | 0.9974 | 3.283 | 12.1295
-0.21 | 1.3637 | 4.469 | 16.2885
-0.2 | 1.8637 | 5.9915 | 22.322
-0.19 | 2.5405 | 8.1905 | 29.88
-0.18 | 3.41 | 10.9715 | 39.3
-0.17 | 4.61 | 14.5775 | 51.25
-0.16 | 6.155 | 19.46 | 66.44
-0.15 | 8.345 | 25.905 | 86.53
-0.14 | 11.1735 | 34.03 | 109.57
-0.13 | 14.9325 | 44.005 | 138.78
-0.12 | 19.8965 | 57.025 | 169.505
-0.11 | 26.04 | 74.21 | 206.25
-0.1 | 34.315 | 94.97 | 251.2
-0.09 | 44.295 | 117.75 | 293.25
-0.08 | 56.585 | 146.61 | 339.1
-0.07 | 72.19 | 181 | 388.65
-0.06 | 90.84 | 218.4 | 440.95
-0.05 | 111.315 | 261.25 | 493.3
-0.04 | 136.87 | 305.4 | 543.5
-0.03 | 165.05 | 354.3 | 593.6
-0.02 | 196.4 | 409.7 | 645.05
-0.01 | 231.35 | 463.4 | 701.95
0 | 264.45 | 509.8 | 747.9
0.01 | 295.55 | 558.95 | 781
0.02 | 333.35 | 618.9 | 830.5
0.03 | 371.05 | 665.5 | 868
0.04 | 397.6 | 701.15 | 905.5
0.05 | 425.9 | 748.8 | 942
0.06 | 450.9 | 802.5 | 976
0.07 | 469.45 | 832 | 1006.5
0.08 | 485.95 | 858.5 | 1015
0.09 | 497.85 | 896 | 1051.5
0.1 | 496.6 | 925.5 | 1085.5
0.11 | 501.6 | 955.5 | 1104.5
0.12 | 508 | 982 | 1123
0.13 | 498 | 1002.5 | 1123
0.14 | 486 | 1018.5 | 1138
0.15 | 475 | 1042 | 1164
0.16 | 466 | 1052 | 1172.5
0.17 | 455 | 1068 | 1175
0.18 | 434 | 1088 | 1181.5
0.19 | 409 | 1089.5 | 1189.5
0.2 | 388 | 1111 | 1200.5
0.21 | 369 | 1112 | 1205.5
0.22 | 360.5 | 1109 | 1193.5
0.23 | 345.5 | 1122.5 | 1197
0.24 | 323.5 | 1129.5 | 1210.5
0.25 | 302.5 | 1124 | 1202
0.26 | 275.5 | 1121 | 1200.5
0.27 | 264.5 | 1124.5 | 1187.5
0.28 | 248.5 | 1115 | 1183
0.29 | 236.5 | 1121 | 1192
0.3 | 232 | 1113.5 | 1178
0.31 | 213.5 | 1104.5 | 1167.5
0.32 | 194 | 1103.5 | 1157.5
0.33 | 177 | 1083.5 | 1151
0.34 | 176.5 | 1075.5 | 1138.5
0.35 | 174 | 1064.5 | 1125.5
0.36 | 158 | 1055 | 1114.5
0.37 | 135 | 1043.5 | 1104
0.38 | 126.5 | 1016 | 1094
0.39 | 137 | 998.5 | 1071.5
0.4 | 121.5 | 987 | 1058.5
0.41 | 109.5 | 973.5 | 1040
0.42 | 100 | 948 | 1024.5
0.43 | 102 | 925 | 1010
0.44 | 110.5 | 901.5 | 986
0.45 | 92.5 | 884 | 971
0.46 | 80 | 860.5 | 947
0.47 | 77 | 824 | 906.5
0.48 | 84.5 | 804.5 | 895
0.49 | 79 | 779.5 | 905
0.5 | 69 | 761 | 900